## Sheet1
文件数据信息
样品名称 : | ABS2
样品质量 : | 17.28 | mg
坩埚质量 : | 0 | mg
实验人员 : | liu
实验日期 : | 2025-02-18
测量类型 : | 样品
总段数 : | 1
# | Time/min | Temp/℃ | Voltage/mW
第一段
截止温度 : | 190 | ℃
升温速率 : | 10 | ℃/min
恒温时间 : | 5 | min
气氛 : | N2
数据个数 : | 1264
1 | 0.016 | 33.248 | 0.688
2 | 0.027 | 33.248 | 0.707
3 | 0.044 | 33.246 | 0.735
4 | 0.058 | 33.243 | 0.753
5 | 0.075 | 33.24 | 0.769
6 | 0.092 | 33.236 | 0.791
7 | 0.109 | 33.234 | 0.805
8 | 0.126 | 33.232 | 0.825
9 | 0.143 | 33.231 | 0.838
10 | 0.16 | 33.229 | 0.856
11 | 0.178 | 33.227 | 0.868
12 | 0.194 | 33.223 | 0.885
13 | 0.211 | 33.202 | 0.898
14 | 0.225 | 33.16 | 0.915
15 | 0.242 | 33.133 | 0.925
16 | 0.259 | 33.11 | 0.94
17 | 0.276 | 33.084 | 0.951
18 | 0.293 | 33.074 | 0.967
19 | 0.31 | 33.087 | 0.976
20 | 0.327 | 33.094 | 0.989
21 | 0.342 | 33.104 | 0.996
22 | 0.358 | 33.12 | 1.004
23 | 0.376 | 33.152 | 1.014
24 | 0.393 | 33.171 | 1.022
25 | 0.41 | 33.197 | 1.026
26 | 0.427 | 33.204 | 1.031
27 | 0.444 | 33.205 | 1.033
28 | 0.461 | 33.207 | 1.036
29 | 0.478 | 33.208 | 1.036
30 | 0.495 | 33.201 | 1.035
31 | 0.509 | 33.201 | 1.033
32 | 0.525 | 33.205 | 1.03
33 | 0.542 | 33.242 | 1.024
34 | 0.56 | 33.267 | 1.017
35 | 0.577 | 33.319 | 1.011
36 | 0.594 | 33.346 | 1
37 | 0.611 | 33.41 | 0.992
38 | 0.625 | 33.45 | 0.984
39 | 0.642 | 33.512 | 0.968
40 | 0.658 | 33.554 | 0.956
41 | 0.676 | 33.614 | 0.938
42 | 0.693 | 33.652 | 0.926
43 | 0.71 | 33.713 | 0.904
44 | 0.727 | 33.758 | 0.881
45 | 0.744 | 33.824 | 0.865
46 | 0.758 | 33.867 | 0.85
47 | 0.775 | 33.932 | 0.824
48 | 0.792 | 33.982 | 0.804
49 | 0.809 | 34.057 | 0.774
50 | 0.826 | 34.105 | 0.755
51 | 0.843 | 34.179 | 0.726
52 | 0.86 | 34.234 | 0.704
53 | 0.878 | 34.323 | 0.67
54 | 0.894 | 34.381 | 0.637
55 | 0.908 | 34.467 | 0.615
56 | 0.925 | 34.526 | 0.592
57 | 0.942 | 34.628 | 0.552
58 | 0.959 | 34.687 | 0.526
59 | 0.976 | 34.767 | 0.49
60 | 0.993 | 34.82 | 0.466
61 | 1.01 | 34.914 | 0.425
62 | 1.027 | 34.983 | 0.396
63 | 1.044 | 35.06 | 0.356
64 | 1.061 | 35.114 | 0.33
65 | 1.075 | 35.211 | 0.287
66 | 1.092 | 35.283 | 0.258
67 | 1.109 | 35.405 | 0.215
68 | 1.126 | 35.496 | 0.187
69 | 1.143 | 35.64 | 0.145
70 | 1.16 | 35.756 | 0.114
71 | 1.177 | 35.907 | 0.068
72 | 1.194 | 35.992 | 0.04
73 | 1.211 | 36.089 | -0.001
74 | 1.228 | 36.252 | -0.032
75 | 1.245 | 36.37 | -0.078
76 | 1.258 | 36.531 | -0.108
77 | 1.275 | 36.63 | -0.136
78 | 1.292 | 36.782 | -0.178
79 | 1.309 | 36.893 | -0.224
80 | 1.326 | 37.062 | -0.255
81 | 1.343 | 37.162 | -0.297
82 | 1.36 | 37.315 | -0.325
83 | 1.377 | 37.416 | -0.37
84 | 1.394 | 37.565 | -0.401
85 | 1.409 | 37.663 | -0.43
86 | 1.426 | 37.826 | -0.471
87 | 1.443 | 37.942 | -0.513
88 | 1.46 | 38.131 | -0.542
89 | 1.476 | 38.255 | -0.584
90 | 1.493 | 38.422 | -0.61
91 | 1.511 | 38.536 | -0.649
92 | 1.527 | 38.72 | -0.678
93 | 1.544 | 38.846 | -0.72
94 | 1.558 | 39.022 | -0.745
95 | 1.575 | 39.138 | -0.769
96 | 1.592 | 39.32 | -0.807
97 | 1.609 | 39.45 | -0.833
98 | 1.626 | 39.634 | -0.87
99 | 1.643 | 39.752 | -0.893
100 | 1.66 | 39.931 | -0.928
101 | 1.677 | 40.064 | -0.966
102 | 1.694 | 40.263 | -0.991
103 | 1.708 | 40.383 | -1.012
104 | 1.725 | 40.566 | -1.045
105 | 1.742 | 40.705 | -1.068
106 | 1.759 | 40.913 | -1.102
107 | 1.777 | 41.038 | -1.123
108 | 1.794 | 41.218 | -1.152
109 | 1.811 | 41.341 | -1.182
110 | 1.828 | 41.562 | -1.202
111 | 1.844 | 41.704 | -1.231
112 | 1.858 | 41.883 | -1.249
113 | 1.875 | 42.004 | -1.267
114 | 1.892 | 42.202 | -1.294
115 | 1.909 | 42.339 | -1.312
116 | 1.926 | 42.53 | -1.336
117 | 1.943 | 42.657 | -1.351
118 | 1.959 | 42.854 | -1.374
119 | 1.977 | 42.995 | -1.39
120 | 1.994 | 43.196 | -1.412
121 | 2.011 | 43.324 | -1.426
122 | 2.027 | 43.518 | -1.446
123 | 2.041 | 43.661 | -1.46
124 | 2.058 | 43.875 | -1.481
125 | 2.075 | 44.003 | -1.493
126 | 2.092 | 44.198 | -1.511
127 | 2.109 | 44.346 | -1.524
128 | 2.126 | 44.584 | -1.544
129 | 2.143 | 44.732 | -1.556
130 | 2.16 | 44.872 | -1.573
131 | 2.177 | 45.066 | -1.583
132 | 2.194 | 45.202 | -1.6
133 | 2.21 | 45.425 | -1.612
134 | 2.227 | 45.565 | -1.627
135 | 2.244 | 45.775 | -1.637
136 | 2.258 | 45.902 | -1.647
137 | 2.275 | 46.107 | -1.663
138 | 2.292 | 46.237 | -1.677
139 | 2.309 | 46.426 | -1.687
140 | 2.326 | 46.555 | -1.701
141 | 2.343 | 46.77 | -1.71
142 | 2.36 | 46.93 | -1.723
143 | 2.377 | 47.137 | -1.731
144 | 2.395 | 47.263 | -1.742
145 | 2.408 | 47.469 | -1.749
146 | 2.425 | 47.611 | -1.756
147 | 2.442 | 47.811 | -1.765
148 | 2.459 | 47.941 | -1.771
149 | 2.476 | 48.148 | -1.779
150 | 2.493 | 48.294 | -1.785
151 | 2.509 | 48.488 | -1.794
152 | 2.527 | 48.623 | -1.801
153 | 2.544 | 48.826 | -1.806
154 | 2.561 | 48.975 | -1.815
155 | 2.578 | 49.196 | -1.82
156 | 2.594 | 49.33 | -1.827
157 | 2.611 | 49.533 | -1.831
158 | 2.625 | 49.676 | -1.836
159 | 2.642 | 49.898 | -1.843
160 | 2.659 | 50.039 | -1.848
161 | 2.676 | 50.239 | -1.854
162 | 2.693 | 50.374 | -1.858
163 | 2.71 | 50.597 | -1.865
164 | 2.727 | 50.744 | -1.87
165 | 2.741 | 50.952 | -1.874
166 | 2.758 | 51.085 | -1.877
167 | 2.775 | 51.301 | -1.881
168 | 2.792 | 51.448 | -1.884
169 | 2.81 | 51.655 | -1.888
170 | 2.826 | 51.79 | -1.891
171 | 2.843 | 51.991 | -1.895
172 | 2.86 | 52.124 | -1.897
173 | 2.877 | 52.318 | -1.9
174 | 2.894 | 52.46 | -1.901
175 | 2.908 | 52.672 | -1.904
176 | 2.925 | 52.825 | -1.906
177 | 2.942 | 53.049 | -1.909
178 | 2.959 | 53.185 | -1.911
179 | 2.976 | 53.389 | -1.915
180 | 2.993 | 53.534 | -1.918
181 | 3.01 | 53.758 | -1.921
182 | 3.027 | 53.908 | -1.924
183 | 3.044 | 54.124 | -1.927
184 | 3.061 | 54.255 | -1.93
185 | 3.077 | 54.475 | -1.934
186 | 3.095 | 54.62 | -1.936
187 | 3.108 | 54.819 | -1.938
188 | 3.125 | 54.954 | -1.941
189 | 3.142 | 55.115 | -1.943
190 | 3.159 | 55.348 | -1.946
191 | 3.176 | 55.481 | -1.949
192 | 3.193 | 55.686 | -1.951
193 | 3.209 | 55.834 | -1.954
194 | 3.226 | 56.074 | -1.957
195 | 3.243 | 56.229 | -1.959
196 | 3.261 | 56.439 | -1.961
197 | 3.278 | 56.578 | -1.963
198 | 3.295 | 56.785 | -1.965
199 | 3.309 | 56.921 | -1.967
200 | 3.326 | 57.115 | -1.969
201 | 3.343 | 57.252 | -1.971
202 | 3.36 | 57.478 | -1.972
203 | 3.377 | 57.633 | -1.974
204 | 3.394 | 57.856 | -1.976
205 | 3.41 | 57.994 | -1.978
206 | 3.427 | 58.212 | -1.979
207 | 3.445 | 58.38 | -1.982
208 | 3.461 | 58.623 | -1.984
209 | 3.475 | 58.767 | -1.985
210 | 3.492 | 58.982 | -1.987
211 | 3.509 | 59.131 | -1.989
212 | 3.526 | 59.362 | -1.991
213 | 3.543 | 59.505 | -1.993
214 | 3.56 | 59.712 | -1.995
215 | 3.578 | 59.851 | -1.997
216 | 3.595 | 60.06 | -1.998
217 | 3.608 | 60.195 | -2
218 | 3.625 | 60.371 | -2.002
219 | 3.642 | 60.491 | -2.003
220 | 3.659 | 60.687 | -2.004
221 | 3.676 | 60.828 | -2.005
222 | 3.693 | 61.022 | -2.007
223 | 3.709 | 61.144 | -2.008
224 | 3.726 | 61.341 | -2.009
225 | 3.743 | 61.484 | -2.011
226 | 3.76 | 61.691 | -2.012
227 | 3.777 | 61.821 | -2.013
228 | 3.794 | 62.018 | -2.015
229 | 3.808 | 62.147 | -2.016
230 | 3.825 | 62.355 | -2.017
231 | 3.842 | 62.495 | -2.018
232 | 3.859 | 62.704 | -2.02
233 | 3.876 | 62.859 | -2.021
234 | 3.893 | 63.085 | -2.024
235 | 3.91 | 63.226 | -2.026
236 | 3.926 | 63.448 | -2.027
237 | 3.943 | 63.6 | -2.028
238 | 3.96 | 63.846 | -2.03
239 | 3.978 | 64.004 | -2.032
240 | 3.994 | 64.218 | -2.034
241 | 4.011 | 64.372 | -2.035
242 | 4.025 | 64.598 | -2.037
243 | 4.042 | 64.768 | -2.04
244 | 4.059 | 64.978 | -2.044
245 | 4.076 | 65.115 | -2.046
246 | 4.093 | 65.253 | -2.05
247 | 4.11 | 65.482 | -2.052
248 | 4.127 | 65.632 | -2.057
249 | 4.144 | 65.821 | -2.059
250 | 4.161 | 65.945 | -2.064
251 | 4.175 | 66.152 | -2.067
252 | 4.192 | 66.295 | -2.07
253 | 4.209 | 66.498 | -2.074
254 | 4.226 | 66.631 | -2.079
255 | 4.243 | 66.843 | -2.081
256 | 4.26 | 66.995 | -2.086
257 | 4.278 | 67.237 | -2.09
258 | 4.295 | 67.386 | -2.094
259 | 4.311 | 67.62 | -2.096
260 | 4.325 | 67.798 | -2.1
261 | 4.342 | 68.054 | -2.104
262 | 4.359 | 68.19 | -2.106
263 | 4.376 | 68.381 | -2.11
264 | 4.393 | 68.514 | -2.113
265 | 4.41 | 68.728 | -2.117
266 | 4.427 | 68.872 | -2.12
267 | 4.444 | 69.091 | -2.122
268 | 4.461 | 69.239 | -2.126
269 | 4.478 | 69.478 | -2.129
270 | 4.495 | 69.653 | -2.132
271 | 4.508 | 69.886 | -2.135
272 | 4.525 | 70.041 | -2.138
273 | 4.542 | 70.284 | -2.142
274 | 4.559 | 70.448 | -2.145
275 | 4.576 | 70.674 | -2.148
276 | 4.593 | 70.82 | -2.151
277 | 4.61 | 71.047 | -2.155
278 | 4.627 | 71.205 | -2.159
279 | 4.644 | 71.434 | -2.163
280 | 4.661 | 71.577 | -2.168
281 | 4.678 | 71.793 | -2.172
282 | 4.694 | 71.95 | -2.178
283 | 4.708 | 72.184 | -2.182
284 | 4.725 | 72.324 | -2.186
285 | 4.742 | 72.548 | -2.192
286 | 4.759 | 72.696 | -2.196
287 | 4.776 | 72.927 | -2.202
288 | 4.793 | 73.073 | -2.206
289 | 4.81 | 73.284 | -2.211
290 | 4.827 | 73.409 | -2.215
291 | 4.844 | 73.623 | -2.22
292 | 4.861 | 73.768 | -2.224
293 | 4.877 | 73.966 | -2.229
294 | 4.895 | 74.102 | -2.234
295 | 4.908 | 74.322 | -2.238
296 | 4.925 | 74.474 | -2.242
297 | 4.942 | 74.661 | -2.248
298 | 4.959 | 74.788 | -2.252
299 | 4.976 | 74.993 | -2.257
300 | 4.993 | 75.14 | -2.261
301 | 5.01 | 75.356 | -2.267
302 | 5.028 | 75.493 | -2.27
303 | 5.044 | 75.702 | -2.275
304 | 5.058 | 75.857 | -2.278
305 | 5.075 | 76.019 | -2.281
306 | 5.092 | 76.256 | -2.285
307 | 5.109 | 76.41 | -2.289
308 | 5.126 | 76.671 | -2.291
309 | 5.143 | 76.849 | -2.295
310 | 5.16 | 77.098 | -2.298
311 | 5.177 | 77.252 | -2.302
312 | 5.194 | 77.482 | -2.305
313 | 5.211 | 77.647 | -2.309
314 | 5.225 | 77.892 | -2.312
315 | 5.242 | 78.038 | -2.315
316 | 5.259 | 78.259 | -2.318
317 | 5.276 | 78.414 | -2.321
318 | 5.293 | 78.654 | -2.324
319 | 5.31 | 78.805 | -2.328
320 | 5.327 | 79.013 | -2.33
321 | 5.344 | 79.145 | -2.334
322 | 5.361 | 79.342 | -2.336
323 | 5.378 | 79.478 | -2.34
324 | 5.392 | 79.667 | -2.342
325 | 5.409 | 79.799 | -2.345
326 | 5.426 | 80.018 | -2.349
327 | 5.443 | 80.16 | -2.351
328 | 5.46 | 80.367 | -2.354
329 | 5.476 | 80.508 | -2.356
330 | 5.493 | 80.733 | -2.359
331 | 5.51 | 80.909 | -2.362
332 | 5.527 | 81.174 | -2.366
333 | 5.544 | 81.341 | -2.37
334 | 5.558 | 81.57 | -2.373
335 | 5.575 | 81.731 | -2.377
336 | 5.592 | 81.97 | -2.383
337 | 5.609 | 82.114 | -2.386
338 | 5.626 | 82.309 | -2.392
339 | 5.643 | 82.45 | -2.395
340 | 5.66 | 82.675 | -2.402
341 | 5.677 | 82.836 | -2.406
342 | 5.694 | 83.064 | -2.412
343 | 5.711 | 83.224 | -2.416
344 | 5.728 | 83.493 | -2.425
345 | 5.745 | 83.665 | -2.433
346 | 5.758 | 83.873 | -2.438
347 | 5.775 | 84.015 | -2.443
348 | 5.792 | 84.244 | -2.452
349 | 5.81 | 84.402 | -2.457
350 | 5.826 | 84.598 | -2.465
351 | 5.843 | 84.746 | -2.469
352 | 5.86 | 84.985 | -2.478
353 | 5.877 | 85.163 | -2.484
354 | 5.894 | 85.397 | -2.492
355 | 5.911 | 85.538 | -2.497
356 | 5.925 | 85.738 | -2.506
357 | 5.942 | 85.898 | -2.511
358 | 5.96 | 86.137 | -2.519
359 | 5.977 | 86.29 | -2.524
360 | 5.994 | 86.513 | -2.53
361 | 6.008 | 86.664 | -2.535
362 | 6.025 | 86.82 | -2.539
363 | 6.042 | 87.053 | -2.545
364 | 6.059 | 87.194 | -2.548
365 | 6.076 | 87.433 | -2.554
366 | 6.093 | 87.604 | -2.559
367 | 6.11 | 87.854 | -2.563
368 | 6.127 | 88.002 | -2.567
369 | 6.144 | 88.235 | -2.57
370 | 6.161 | 88.39 | -2.574
371 | 6.177 | 88.63 | -2.577
372 | 6.194 | 88.783 | -2.581
373 | 6.211 | 88.999 | -2.583
374 | 6.225 | 89.145 | -2.585
375 | 6.243 | 89.384 | -2.588
376 | 6.26 | 89.541 | -2.591
377 | 6.277 | 89.756 | -2.592
378 | 6.294 | 89.9 | -2.594
379 | 6.311 | 90.132 | -2.595
380 | 6.328 | 90.288 | -2.597
381 | 6.342 | 90.51 | -2.598
382 | 6.358 | 90.669 | -2.599
383 | 6.376 | 90.895 | -2.601
384 | 6.393 | 91.05 | -2.601
385 | 6.409 | 91.271 | -2.602
386 | 6.427 | 91.412 | -2.602
387 | 6.443 | 91.623 | -2.602
388 | 6.46 | 91.781 | -2.602
389 | 6.477 | 92.021 | -2.603
390 | 6.494 | 92.144 | -2.603
391 | 6.508 | 92.353 | -2.602
392 | 6.525 | 92.507 | -2.602
393 | 6.542 | 92.744 | -2.601
394 | 6.559 | 92.892 | -2.601
395 | 6.576 | 93.108 | -2.6
396 | 6.593 | 93.252 | -2.6
397 | 6.61 | 93.49 | -2.599
398 | 6.627 | 93.63 | -2.598
399 | 6.644 | 93.824 | -2.597
400 | 6.661 | 93.949 | -2.595
401 | 6.675 | 94.145 | -2.594
402 | 6.692 | 94.285 | -2.592
403 | 6.709 | 94.482 | -2.59
404 | 6.726 | 94.614 | -2.588
405 | 6.743 | 94.848 | -2.585
406 | 6.76 | 95.012 | -2.583
407 | 6.776 | 95.246 | -2.58
408 | 6.793 | 95.408 | -2.578
409 | 6.81 | 95.648 | -2.575
410 | 6.828 | 95.819 | -2.573
411 | 6.844 | 96.069 | -2.569
412 | 6.858 | 96.219 | -2.567
413 | 6.875 | 96.443 | -2.565
414 | 6.892 | 96.598 | -2.561
415 | 6.909 | 96.84 | -2.557
416 | 6.927 | 96.992 | -2.554
417 | 6.943 | 97.21 | -2.551
418 | 6.96 | 97.356 | -2.548
419 | 6.977 | 97.514 | -2.546
420 | 6.995 | 97.749 | -2.544
421 | 7.008 | 97.891 | -2.543
422 | 7.025 | 98.122 | -2.542
423 | 7.042 | 98.286 | -2.541
424 | 7.059 | 98.538 | -2.541
425 | 7.077 | 98.694 | -2.542
426 | 7.093 | 98.917 | -2.543
427 | 7.11 | 99.065 | -2.545
428 | 7.127 | 99.307 | -2.547
429 | 7.144 | 99.464 | -2.55
430 | 7.161 | 99.677 | -2.552
431 | 7.175 | 99.821 | -2.554
432 | 7.192 | 100.051 | -2.559
433 | 7.208 | 100.201 | -2.563
434 | 7.225 | 100.412 | -2.57
435 | 7.243 | 100.549 | -2.574
436 | 7.259 | 100.739 | -2.581
437 | 7.277 | 100.877 | -2.587
438 | 7.293 | 101.08 | -2.594
439 | 7.31 | 101.201 | -2.602
440 | 7.327 | 101.391 | -2.607
441 | 7.344 | 101.54 | -2.615
442 | 7.361 | 101.738 | -2.622
443 | 7.375 | 101.875 | -2.627
444 | 7.392 | 102.082 | -2.637
445 | 7.409 | 102.228 | -2.643
446 | 7.426 | 102.46 | -2.654
447 | 7.443 | 102.6 | -2.662
448 | 7.46 | 102.8 | -2.673
449 | 7.477 | 102.928 | -2.68
450 | 7.494 | 103.131 | -2.692
451 | 7.511 | 103.266 | -2.7
452 | 7.527 | 103.453 | -2.71
453 | 7.544 | 103.581 | -2.721
454 | 7.558 | 103.789 | -2.728
455 | 7.575 | 103.934 | -2.735
456 | 7.592 | 104.133 | -2.745
457 | 7.609 | 104.265 | -2.751
458 | 7.626 | 104.482 | -2.759
459 | 7.643 | 104.642 | -2.765
460 | 7.66 | 104.871 | -2.773
461 | 7.677 | 105.01 | -2.778
462 | 7.694 | 105.221 | -2.784
463 | 7.711 | 105.373 | -2.788
464 | 7.728 | 105.597 | -2.793
465 | 7.745 | 105.732 | -2.796
466 | 7.758 | 105.942 | -2.8
467 | 7.775 | 106.099 | -2.802
468 | 7.792 | 106.337 | -2.805
469 | 7.809 | 106.487 | -2.806
470 | 7.826 | 106.697 | -2.808
471 | 7.843 | 106.835 | -2.809
472 | 7.86 | 107.053 | -2.809
473 | 7.877 | 107.203 | -2.809
474 | 7.894 | 107.405 | -2.809
475 | 7.911 | 107.542 | -2.808
476 | 7.925 | 107.759 | -2.808
477 | 7.942 | 107.904 | -2.806
478 | 7.959 | 108.1 | -2.805
479 | 7.976 | 108.218 | -2.804
480 | 7.992 | 108.355 | -2.803
481 | 8.01 | 108.579 | -2.802
482 | 8.027 | 108.726 | -2.801
483 | 8.044 | 108.925 | -2.801
484 | 8.061 | 109.058 | -2.801
485 | 8.075 | 109.271 | -2.802
486 | 8.091 | 109.416 | -2.803
487 | 8.109 | 109.618 | -2.804
488 | 8.125 | 109.749 | -2.805
489 | 8.142 | 109.938 | -2.806
490 | 8.159 | 110.068 | -2.806
491 | 8.176 | 110.274 | -2.805
492 | 8.193 | 110.394 | -2.804
493 | 8.21 | 110.579 | -2.802
494 | 8.228 | 110.718 | -2.797
495 | 8.244 | 110.923 | -2.792
496 | 8.261 | 111.048 | -2.785
497 | 8.275 | 111.23 | -2.779
498 | 8.292 | 111.353 | -2.772
499 | 8.309 | 111.563 | -2.759
500 | 8.326 | 111.7 | -2.751
501 | 8.343 | 111.906 | -2.738
502 | 8.36 | 112.053 | -2.729
503 | 8.377 | 112.288 | -2.715
504 | 8.394 | 112.441 | -2.705
505 | 8.41 | 112.647 | -2.692
506 | 8.428 | 112.774 | -2.68
507 | 8.445 | 112.97 | -2.671
508 | 8.458 | 113.105 | -2.662
509 | 8.475 | 113.32 | -2.65
510 | 8.492 | 113.457 | -2.643
511 | 8.509 | 113.668 | -2.631
512 | 8.526 | 113.814 | -2.624
513 | 8.543 | 114.026 | -2.615
514 | 8.56 | 114.158 | -2.609
515 | 8.577 | 114.358 | -2.6
516 | 8.594 | 114.503 | -2.594
517 | 8.611 | 114.717 | -2.586
518 | 8.627 | 114.847 | -2.581
519 | 8.645 | 115.041 | -2.575
520 | 8.661 | 115.178 | -2.571
521 | 8.675 | 115.392 | -2.565
522 | 8.692 | 115.527 | -2.562
523 | 8.709 | 115.721 | -2.558
524 | 8.726 | 115.851 | -2.555
525 | 8.743 | 116.064 | -2.551
526 | 8.76 | 116.204 | -2.549
527 | 8.777 | 116.395 | -2.547
528 | 8.794 | 116.526 | -2.546
529 | 8.811 | 116.732 | -2.545
530 | 8.827 | 116.874 | -2.545
531 | 8.845 | 117.07 | -2.545
532 | 8.858 | 117.197 | -2.546
533 | 8.875 | 117.398 | -2.547
534 | 8.892 | 117.539 | -2.548
535 | 8.909 | 117.74 | -2.55
536 | 8.926 | 117.867 | -2.552
537 | 8.943 | 118.06 | -2.555
538 | 8.96 | 118.201 | -2.558
539 | 8.977 | 118.342 | -2.563
540 | 8.994 | 118.538 | -2.566
541 | 9.011 | 118.664 | -2.571
542 | 9.026 | 118.862 | -2.574
543 | 9.043 | 119.002 | -2.578
544 | 9.06 | 119.187 | -2.583
545 | 9.077 | 119.298 | -2.589
546 | 9.093 | 119.475 | -2.593
547 | 9.11 | 119.607 | -2.6
548 | 9.128 | 119.805 | -2.605
549 | 9.145 | 119.926 | -2.611
550 | 9.158 | 120.109 | -2.614
551 | 9.175 | 120.239 | -2.619
552 | 9.192 | 120.442 | -2.626
553 | 9.209 | 120.577 | -2.63
554 | 9.226 | 120.761 | -2.636
555 | 9.243 | 120.894 | -2.64
556 | 9.26 | 121.119 | -2.646
557 | 9.277 | 121.264 | -2.653
558 | 9.294 | 121.461 | -2.656
559 | 9.308 | 121.593 | -2.661
560 | 9.325 | 121.818 | -2.668
561 | 9.342 | 121.955 | -2.672
562 | 9.359 | 122.167 | -2.679
563 | 9.376 | 122.302 | -2.683
564 | 9.393 | 122.51 | -2.69
565 | 9.41 | 122.654 | -2.694
566 | 9.427 | 122.86 | -2.7
567 | 9.444 | 122.988 | -2.704
568 | 9.461 | 123.178 | -2.709
569 | 9.478 | 123.317 | -2.715
570 | 9.495 | 123.522 | -2.719
571 | 9.508 | 123.644 | -2.722
572 | 9.525 | 123.823 | -2.727
573 | 9.542 | 123.94 | -2.73
574 | 9.559 | 124.105 | -2.734
575 | 9.576 | 124.212 | -2.736
576 | 9.593 | 124.374 | -2.739
577 | 9.61 | 124.487 | -2.74
578 | 9.627 | 124.685 | -2.742
579 | 9.644 | 124.824 | -2.742
580 | 9.661 | 124.991 | -2.743
581 | 9.678 | 125.099 | -2.744
582 | 9.694 | 125.261 | -2.744
583 | 9.708 | 125.383 | -2.745
584 | 9.725 | 125.557 | -2.745
585 | 9.742 | 125.673 | -2.745
586 | 9.759 | 125.854 | -2.744
587 | 9.776 | 125.993 | -2.745
588 | 9.793 | 126.204 | -2.745
589 | 9.81 | 126.349 | -2.746
590 | 9.826 | 126.564 | -2.747
591 | 9.843 | 126.714 | -2.749
592 | 9.86 | 126.932 | -2.752
593 | 9.877 | 127.063 | -2.753
594 | 9.895 | 127.268 | -2.757
595 | 9.908 | 127.418 | -2.759
596 | 9.925 | 127.644 | -2.761
597 | 9.942 | 127.783 | -2.765
598 | 9.959 | 127.983 | -2.768
599 | 9.976 | 128.115 | -2.772
600 | 9.993 | 128.329 | -2.777
601 | 10.01 | 128.462 | -2.781
602 | 10.027 | 128.632 | -2.785
603 | 10.044 | 128.734 | -2.788
604 | 10.061 | 128.846 | -2.792
605 | 10.078 | 129.031 | -2.795
606 | 10.091 | 129.149 | -2.798
607 | 10.108 | 129.321 | -2.802
608 | 10.125 | 129.44 | -2.805
609 | 10.142 | 129.64 | -2.81
610 | 10.159 | 129.772 | -2.814
611 | 10.176 | 129.954 | -2.819
612 | 10.193 | 130.069 | -2.822
613 | 10.21 | 130.257 | -2.829
614 | 10.227 | 130.398 | -2.833
615 | 10.244 | 130.586 | -2.839
616 | 10.261 | 130.699 | -2.844
617 | 10.278 | 130.89 | -2.848
618 | 10.291 | 131.034 | -2.852
619 | 10.308 | 131.243 | -2.858
620 | 10.325 | 131.372 | -2.863
621 | 10.342 | 131.568 | -2.869
622 | 10.36 | 131.71 | -2.874
623 | 10.377 | 131.929 | -2.881
624 | 10.394 | 132.063 | -2.885
625 | 10.411 | 132.274 | -2.892
626 | 10.427 | 132.42 | -2.897
627 | 10.444 | 132.641 | -2.905
628 | 10.461 | 132.78 | -2.912
629 | 10.475 | 132.976 | -2.917
630 | 10.493 | 133.108 | -2.922
631 | 10.51 | 133.324 | -2.929
632 | 10.527 | 133.465 | -2.934
633 | 10.544 | 133.656 | -2.942
634 | 10.561 | 133.8 | -2.946
635 | 10.577 | 134.025 | -2.954
636 | 10.595 | 134.173 | -2.96
637 | 10.608 | 134.38 | -2.965
638 | 10.625 | 134.512 | -2.972
639 | 10.642 | 134.718 | -2.98
640 | 10.659 | 134.861 | -2.986
641 | 10.676 | 135.066 | -2.993
642 | 10.693 | 135.194 | -2.998
643 | 10.71 | 135.386 | -3.005
644 | 10.727 | 135.528 | -3.01
645 | 10.744 | 135.729 | -3.016
646 | 10.761 | 135.842 | -3.02
647 | 10.778 | 135.992 | -3.024
648 | 10.791 | 136.105 | -3.026
649 | 10.809 | 136.282 | -3.029
650 | 10.826 | 136.386 | -3.03
651 | 10.843 | 136.545 | -3.03
652 | 10.86 | 136.671 | -3.029
653 | 10.877 | 136.882 | -3.027
654 | 10.894 | 137.019 | -3.025
655 | 10.911 | 137.22 | -3.023
656 | 10.928 | 137.345 | -3.021
657 | 10.944 | 137.547 | -3.016
658 | 10.961 | 137.684 | -3.012
659 | 10.975 | 137.876 | -3.008
660 | 10.992 | 138.001 | -3.001
661 | 11.009 | 138.127 | -2.996
662 | 11.026 | 138.337 | -2.988
663 | 11.043 | 138.474 | -2.979
664 | 11.06 | 138.685 | -2.973
665 | 11.077 | 138.823 | -2.963
666 | 11.094 | 139.048 | -2.956
667 | 11.111 | 139.208 | -2.944
668 | 11.125 | 139.429 | -2.937
669 | 11.142 | 139.568 | -2.93
670 | 11.158 | 139.783 | -2.917
671 | 11.176 | 139.914 | -2.908
672 | 11.193 | 140.107 | -2.894
673 | 11.21 | 140.227 | -2.884
674 | 11.227 | 140.4 | -2.869
675 | 11.244 | 140.526 | -2.853
676 | 11.261 | 140.716 | -2.842
677 | 11.278 | 140.833 | -2.827
678 | 11.292 | 141.014 | -2.817
679 | 11.308 | 141.144 | -2.808
680 | 11.325 | 141.355 | -2.794
681 | 11.342 | 141.498 | -2.786
682 | 11.359 | 141.7 | -2.775
683 | 11.376 | 141.835 | -2.768
684 | 11.393 | 142.056 | -2.758
685 | 11.41 | 142.2 | -2.752
686 | 11.427 | 142.411 | -2.744
687 | 11.444 | 142.553 | -2.739
688 | 11.461 | 142.776 | -2.732
689 | 11.478 | 142.925 | -2.728
690 | 11.492 | 143.132 | -2.722
691 | 11.509 | 143.264 | -2.718
692 | 11.526 | 143.47 | -2.713
693 | 11.543 | 143.614 | -2.71
694 | 11.56 | 143.818 | -2.705
695 | 11.576 | 143.947 | -2.702
696 | 11.593 | 144.141 | -2.697
697 | 11.61 | 144.289 | -2.694
698 | 11.627 | 144.497 | -2.689
699 | 11.644 | 144.615 | -2.686
700 | 11.658 | 144.773 | -2.683
701 | 11.675 | 144.885 | -2.678
702 | 11.692 | 145.084 | -2.675
703 | 11.709 | 145.215 | -2.671
704 | 11.726 | 145.405 | -2.667
705 | 11.743 | 145.531 | -2.665
706 | 11.76 | 145.741 | -2.661
707 | 11.777 | 145.879 | -2.659
708 | 11.794 | 146.052 | -2.657
709 | 11.811 | 146.169 | -2.655
710 | 11.828 | 146.36 | -2.652
711 | 11.844 | 146.484 | -2.65
712 | 11.858 | 146.672 | -2.648
713 | 11.875 | 146.797 | -2.645
714 | 11.892 | 146.993 | -2.644
715 | 11.909 | 147.132 | -2.642
716 | 11.926 | 147.331 | -2.641
717 | 11.943 | 147.458 | -2.641
718 | 11.96 | 147.649 | -2.64
719 | 11.978 | 147.807 | -2.64
720 | 11.991 | 147.96 | -2.641
721 | 12.008 | 148.174 | -2.642
722 | 12.025 | 148.317 | -2.642
723 | 12.042 | 148.524 | -2.644
724 | 12.059 | 148.668 | -2.645
725 | 12.076 | 148.884 | -2.646
726 | 12.093 | 149.013 | -2.647
727 | 12.11 | 149.208 | -2.649
728 | 12.127 | 149.336 | -2.649
729 | 12.144 | 149.529 | -2.65
730 | 12.161 | 149.64 | -2.651
731 | 12.178 | 149.802 | -2.651
732 | 12.195 | 149.923 | -2.65
733 | 12.208 | 150.103 | -2.65
734 | 12.225 | 150.229 | -2.649
735 | 12.242 | 150.413 | -2.648
736 | 12.259 | 150.539 | -2.647
737 | 12.276 | 150.769 | -2.646
738 | 12.293 | 150.918 | -2.646
739 | 12.31 | 151.12 | -2.645
740 | 12.327 | 151.255 | -2.645
741 | 12.344 | 151.469 | -2.645
742 | 12.361 | 151.621 | -2.644
743 | 12.378 | 151.843 | -2.644
744 | 12.392 | 151.984 | -2.644
745 | 12.409 | 152.222 | -2.644
746 | 12.426 | 152.383 | -2.644
747 | 12.443 | 152.609 | -2.644
748 | 12.46 | 152.749 | -2.644
749 | 12.477 | 152.958 | -2.645
750 | 12.494 | 153.108 | -2.645
751 | 12.511 | 153.327 | -2.646
752 | 12.528 | 153.459 | -2.647
753 | 12.541 | 153.658 | -2.648
754 | 12.558 | 153.791 | -2.649
755 | 12.575 | 153.987 | -2.65
756 | 12.592 | 154.096 | -2.651
757 | 12.609 | 154.261 | -2.652
758 | 12.626 | 154.376 | -2.653
759 | 12.643 | 154.581 | -2.653
760 | 12.661 | 154.727 | -2.654
761 | 12.675 | 154.926 | -2.654
762 | 12.691 | 155.058 | -2.655
763 | 12.709 | 155.271 | -2.656
764 | 12.726 | 155.429 | -2.657
765 | 12.743 | 155.647 | -2.658
766 | 12.76 | 155.786 | -2.658
767 | 12.777 | 156.001 | -2.66
768 | 12.794 | 156.15 | -2.66
769 | 12.811 | 156.363 | -2.661
770 | 12.828 | 156.495 | -2.661
771 | 12.844 | 156.693 | -2.662
772 | 12.861 | 156.839 | -2.663
773 | 12.875 | 157.053 | -2.663
774 | 12.892 | 157.183 | -2.663
775 | 12.909 | 157.377 | -2.663
776 | 12.926 | 157.5 | -2.663
777 | 12.943 | 157.63 | -2.663
778 | 12.96 | 157.821 | -2.662
779 | 12.977 | 157.95 | -2.662
780 | 12.994 | 158.153 | -2.662
781 | 13.01 | 158.301 | -2.662
782 | 13.025 | 158.519 | -2.662
783 | 13.042 | 158.65 | -2.663
784 | 13.059 | 158.847 | -2.663
785 | 13.076 | 158.985 | -2.664
786 | 13.093 | 159.198 | -2.665
787 | 13.11 | 159.334 | -2.665
788 | 13.127 | 159.525 | -2.666
789 | 13.144 | 159.655 | -2.667
790 | 13.161 | 159.889 | -2.667
791 | 13.178 | 160.039 | -2.668
792 | 13.192 | 160.243 | -2.668
793 | 13.209 | 160.379 | -2.669
794 | 13.226 | 160.577 | -2.669
795 | 13.243 | 160.707 | -2.669
796 | 13.26 | 160.888 | -2.668
797 | 13.277 | 161.011 | -2.668
798 | 13.294 | 161.184 | -2.667
799 | 13.311 | 161.311 | -2.667
800 | 13.328 | 161.503 | -2.666
801 | 13.345 | 161.635 | -2.666
802 | 13.359 | 161.834 | -2.666
803 | 13.376 | 161.978 | -2.666
804 | 13.393 | 162.189 | -2.666
805 | 13.41 | 162.317 | -2.666
806 | 13.427 | 162.524 | -2.667
807 | 13.441 | 162.671 | -2.667
808 | 13.458 | 162.897 | -2.667
809 | 13.475 | 163.037 | -2.668
810 | 13.492 | 163.235 | -2.668
811 | 13.509 | 163.367 | -2.669
812 | 13.526 | 163.584 | -2.669
813 | 13.544 | 163.725 | -2.669
814 | 13.561 | 163.895 | -2.669
815 | 13.577 | 164.011 | -2.669
816 | 13.594 | 164.205 | -2.669
817 | 13.611 | 164.346 | -2.669
818 | 13.625 | 164.531 | -2.669
819 | 13.642 | 164.638 | -2.668
820 | 13.659 | 164.791 | -2.666
821 | 13.676 | 164.906 | -2.664
822 | 13.693 | 165.079 | -2.66
823 | 13.71 | 165.175 | -2.657
824 | 13.727 | 165.324 | -2.653
825 | 13.744 | 165.433 | -2.649
826 | 13.761 | 165.631 | -2.644
827 | 13.775 | 165.762 | -2.64
828 | 13.792 | 165.959 | -2.637
829 | 13.809 | 166.098 | -2.631
830 | 13.826 | 166.332 | -2.627
831 | 13.843 | 166.485 | -2.623
832 | 13.86 | 166.709 | -2.619
833 | 13.877 | 166.855 | -2.616
834 | 13.894 | 167.086 | -2.613
835 | 13.911 | 167.236 | -2.611
836 | 13.925 | 167.386 | -2.609
837 | 13.942 | 167.603 | -2.608
838 | 13.959 | 167.752 | -2.607
839 | 13.976 | 167.977 | -2.606
840 | 13.993 | 168.117 | -2.606
841 | 14.01 | 168.316 | -2.606
842 | 14.027 | 168.45 | -2.606
843 | 14.044 | 168.65 | -2.606
844 | 14.061 | 168.779 | -2.607
845 | 14.075 | 168.957 | -2.608
846 | 14.092 | 169.077 | -2.608
847 | 14.109 | 169.26 | -2.607
848 | 14.126 | 169.375 | -2.607
849 | 14.143 | 169.53 | -2.606
850 | 14.16 | 169.622 | -2.605
851 | 14.177 | 169.779 | -2.602
852 | 14.194 | 169.912 | -2.6
853 | 14.211 | 170.09 | -2.596
854 | 14.228 | 170.201 | -2.592
855 | 14.241 | 170.371 | -2.59
856 | 14.258 | 170.501 | -2.588
857 | 14.275 | 170.698 | -2.584
858 | 14.292 | 170.816 | -2.582
859 | 14.309 | 170.992 | -2.579
860 | 14.326 | 171.124 | -2.577
861 | 14.343 | 171.339 | -2.574
862 | 14.36 | 171.484 | -2.572
863 | 14.377 | 171.686 | -2.57
864 | 14.394 | 171.821 | -2.568
865 | 14.411 | 172.041 | -2.566
866 | 14.428 | 172.184 | -2.565
867 | 14.445 | 172.399 | -2.564
868 | 14.458 | 172.54 | -2.563
869 | 14.475 | 172.783 | -2.563
870 | 14.492 | 172.942 | -2.563
871 | 14.509 | 173.144 | -2.563
872 | 14.526 | 173.271 | -2.562
873 | 14.544 | 173.469 | -2.562
874 | 14.561 | 173.609 | -2.561
875 | 14.577 | 173.811 | -2.56
876 | 14.595 | 173.937 | -2.56
877 | 14.608 | 174.143 | -2.559
878 | 14.625 | 174.295 | -2.559
879 | 14.642 | 174.517 | -2.559
880 | 14.659 | 174.65 | -2.559
881 | 14.676 | 174.847 | -2.559
882 | 14.693 | 175.001 | -2.559
883 | 14.71 | 175.231 | -2.56
884 | 14.727 | 175.373 | -2.56
885 | 14.744 | 175.576 | -2.561
886 | 14.761 | 175.71 | -2.562
887 | 14.778 | 175.926 | -2.563
888 | 14.791 | 176.066 | -2.564
889 | 14.809 | 176.256 | -2.565
890 | 14.826 | 176.384 | -2.565
891 | 14.843 | 176.588 | -2.566
892 | 14.86 | 176.726 | -2.566
893 | 14.877 | 176.918 | -2.565
894 | 14.894 | 177.044 | -2.565
895 | 14.91 | 177.237 | -2.563
896 | 14.928 | 177.373 | -2.562
897 | 14.945 | 177.568 | -2.56
898 | 14.958 | 177.691 | -2.559
899 | 14.975 | 177.877 | -2.558
900 | 14.992 | 178.013 | -2.555
901 | 15.009 | 178.148 | -2.553
902 | 15.026 | 178.334 | -2.549
903 | 15.043 | 178.449 | -2.547
904 | 15.06 | 178.619 | -2.542
905 | 15.077 | 178.735 | -2.538
906 | 15.094 | 178.917 | -2.532
907 | 15.111 | 179.032 | -2.526
908 | 15.125 | 179.207 | -2.522
909 | 15.142 | 179.339 | -2.517
910 | 15.159 | 179.534 | -2.509
911 | 15.176 | 179.65 | -2.504
912 | 15.193 | 179.828 | -2.497
913 | 15.21 | 179.97 | -2.493
914 | 15.227 | 180.175 | -2.485
915 | 15.243 | 180.296 | -2.48
916 | 15.26 | 180.469 | -2.474
917 | 15.277 | 180.587 | -2.468
918 | 15.296 | 180.78 | -2.46
919 | 15.309 | 180.909 | -2.455
920 | 15.326 | 181.085 | -2.448
921 | 15.343 | 181.217 | -2.444
922 | 15.36 | 181.426 | -2.438
923 | 15.377 | 181.566 | -2.433
924 | 15.394 | 181.759 | -2.427
925 | 15.411 | 181.882 | -2.423
926 | 15.428 | 182.074 | -2.417
927 | 15.445 | 182.201 | -2.413
928 | 15.458 | 182.387 | -2.41
929 | 15.475 | 182.495 | -2.405
930 | 15.492 | 182.677 | -2.402
931 | 15.509 | 182.814 | -2.397
932 | 15.526 | 183.016 | -2.392
933 | 15.543 | 183.137 | -2.39
934 | 15.56 | 183.306 | -2.387
935 | 15.577 | 183.422 | -2.385
936 | 15.594 | 183.607 | -2.381
937 | 15.611 | 183.71 | -2.379
938 | 15.628 | 183.863 | -2.375
939 | 15.641 | 183.985 | -2.372
940 | 15.658 | 184.186 | -2.369
941 | 15.675 | 184.31 | -2.364
942 | 15.692 | 184.479 | -2.361
943 | 15.709 | 184.604 | -2.357
944 | 15.726 | 184.802 | -2.353
945 | 15.743 | 184.937 | -2.348
946 | 15.76 | 185.124 | -2.344
947 | 15.777 | 185.247 | -2.342
948 | 15.794 | 185.445 | -2.339
949 | 15.811 | 185.579 | -2.337
950 | 15.828 | 185.761 | -2.336
951 | 15.842 | 185.868 | -2.335
952 | 15.859 | 186.035 | -2.334
953 | 15.876 | 186.162 | -2.333
954 | 15.893 | 186.352 | -2.333
955 | 15.91 | 186.468 | -2.332
956 | 15.927 | 186.644 | -2.333
957 | 15.944 | 186.77 | -2.333
958 | 15.958 | 186.969 | -2.334
959 | 15.975 | 187.095 | -2.336
960 | 15.992 | 187.275 | -2.337
961 | 16.009 | 187.397 | -2.339
962 | 16.026 | 187.62 | -2.341
963 | 16.043 | 187.763 | -2.344
964 | 16.06 | 187.955 | -2.346
965 | 16.077 | 188.083 | -2.349
966 | 16.094 | 188.226 | -2.352
967 | 16.111 | 188.423 | -2.355
968 | 16.128 | 188.543 | -2.357
969 | 16.145 | 188.716 | -2.358
970 | 16.158 | 188.841 | -2.358
971 | 16.175 | 189.049 | -2.357
972 | 16.192 | 189.183 | -2.355
973 | 16.209 | 189.361 | -2.351
974 | 16.226 | 189.478 | -2.348
975 | 16.243 | 189.657 | -2.339
976 | 16.26 | 189.776 | -2.332
977 | 16.277 | 189.94 | -2.321
978 | 16.294 | 190.044 | -2.311
979 | 16.311 | 190.201 | -2.293
980 | 16.328 | 190.302 | -2.279
981 | 16.341 | 190.453 | -2.263
982 | 16.358 | 190.546 | -2.239
983 | 16.375 | 190.682 | -2.211
984 | 16.392 | 190.778 | -2.189
985 | 16.409 | 190.918 | -2.154
986 | 16.427 | 190.998 | -2.132
987 | 16.444 | 191.118 | -2.097
988 | 16.461 | 191.197 | -2.068
989 | 16.475 | 191.338 | -2.039
990 | 16.492 | 191.421 | -1.995
991 | 16.509 | 191.536 | -1.966
992 | 16.525 | 191.606 | -1.92
993 | 16.542 | 191.721 | -1.886
994 | 16.559 | 191.775 | -1.833
995 | 16.576 | 191.857 | -1.785
996 | 16.593 | 191.916 | -1.751
997 | 16.61 | 192.011 | -1.694
998 | 16.628 | 192.067 | -1.656
999 | 16.644 | 192.131 | -1.601
1000 | 16.658 | 192.167 | -1.566
1001 | 16.675 | 192.23 | -1.527
1002 | 16.692 | 192.269 | -1.464
1003 | 16.709 | 192.33 | -1.423
1004 | 16.726 | 192.361 | -1.366
1005 | 16.743 | 192.414 | -1.327
1006 | 16.76 | 192.448 | -1.262
1007 | 16.777 | 192.502 | -1.198
1008 | 16.794 | 192.539 | -1.161
1009 | 16.811 | 192.586 | -1.101
1010 | 16.828 | 192.608 | -1.057
1011 | 16.842 | 192.638 | -1.014
1012 | 16.859 | 192.66 | -0.951
1013 | 16.876 | 192.695 | -0.911
1014 | 16.893 | 192.711 | -0.849
1015 | 16.91 | 192.747 | -0.805
1016 | 16.928 | 192.767 | -0.739
1017 | 16.941 | 192.803 | -0.699
1018 | 16.958 | 192.812 | -0.638
1019 | 16.975 | 192.837 | -0.592
1020 | 16.992 | 192.847 | -0.524
1021 | 17.009 | 192.867 | -0.481
1022 | 17.026 | 192.871 | -0.42
1023 | 17.043 | 192.89 | -0.378
1024 | 17.06 | 192.895 | -0.314
1025 | 17.077 | 192.918 | -0.272
1026 | 17.094 | 192.928 | -0.217
1027 | 17.108 | 192.937 | -0.18
1028 | 17.125 | 192.959 | -0.122
1029 | 17.142 | 192.964 | -0.084
1030 | 17.159 | 192.978 | -0.031
1031 | 17.176 | 192.978 | 0.001
1032 | 17.193 | 192.982 | 0.052
1033 | 17.21 | 192.977 | 0.087
1034 | 17.227 | 192.986 | 0.136
1035 | 17.244 | 192.983 | 0.166
1036 | 17.261 | 192.978 | 0.211
1037 | 17.278 | 192.971 | 0.242
1038 | 17.291 | 192.978 | 0.272
1039 | 17.308 | 192.971 | 0.314
1040 | 17.325 | 192.973 | 0.353
1041 | 17.343 | 192.965 | 0.382
1042 | 17.36 | 192.961 | 0.424
1043 | 17.376 | 192.943 | 0.451
1044 | 17.393 | 192.93 | 0.488
1045 | 17.41 | 192.914 | 0.514
1046 | 17.427 | 192.905 | 0.55
1047 | 17.444 | 192.883 | 0.573
1048 | 17.461 | 192.871 | 0.603
1049 | 17.475 | 192.858 | 0.622
1050 | 17.492 | 192.851 | 0.642
1051 | 17.509 | 192.838 | 0.669
1052 | 17.526 | 192.83 | 0.685
1053 | 17.542 | 192.815 | 0.708
1054 | 17.559 | 192.805 | 0.722
1055 | 17.576 | 192.791 | 0.744
1056 | 17.594 | 192.781 | 0.763
1057 | 17.611 | 192.765 | 0.774
1058 | 17.627 | 192.754 | 0.792
1059 | 17.644 | 192.737 | 0.804
1060 | 17.658 | 192.734 | 0.816
1061 | 17.675 | 192.708 | 0.831
1062 | 17.692 | 192.695 | 0.841
1063 | 17.709 | 192.678 | 0.857
1064 | 17.726 | 192.665 | 0.867
1065 | 17.743 | 192.65 | 0.88
1066 | 17.76 | 192.635 | 0.888
1067 | 17.777 | 192.615 | 0.9
1068 | 17.794 | 192.601 | 0.912
1069 | 17.811 | 192.581 | 0.919
1070 | 17.828 | 192.564 | 0.929
1071 | 17.841 | 192.55 | 0.936
1072 | 17.859 | 192.523 | 0.942
1073 | 17.876 | 192.504 | 0.952
1074 | 17.893 | 192.487 | 0.957
1075 | 17.91 | 192.467 | 0.965
1076 | 17.927 | 192.459 | 0.97
1077 | 17.944 | 192.443 | 0.978
1078 | 17.961 | 192.43 | 0.984
1079 | 17.978 | 192.412 | 0.988
1080 | 17.995 | 192.396 | 0.993
1081 | 18.008 | 192.386 | 0.995
1082 | 18.025 | 192.365 | 0.997
1083 | 18.042 | 192.33 | 1
1084 | 18.059 | 192.307 | 1.002
1085 | 18.076 | 192.287 | 1.004
1086 | 18.093 | 192.269 | 1.006
1087 | 18.11 | 192.247 | 1.01
1088 | 18.127 | 192.227 | 1.012
1089 | 18.144 | 192.203 | 1.016
1090 | 18.161 | 192.183 | 1.019
1091 | 18.178 | 192.159 | 1.023
1092 | 18.192 | 192.147 | 1.025
1093 | 18.209 | 192.112 | 1.03
1094 | 18.225 | 192.087 | 1.034
1095 | 18.242 | 192.064 | 1.039
1096 | 18.26 | 192.038 | 1.042
1097 | 18.277 | 192.011 | 1.048
1098 | 18.294 | 191.98 | 1.052
1099 | 18.311 | 191.951 | 1.06
1100 | 18.328 | 191.922 | 1.065
1101 | 18.345 | 191.894 | 1.073
1102 | 18.358 | 191.879 | 1.077
1103 | 18.375 | 191.838 | 1.083
1104 | 18.392 | 191.813 | 1.091
1105 | 18.409 | 191.792 | 1.096
1106 | 18.426 | 191.766 | 1.104
1107 | 18.443 | 191.742 | 1.112
1108 | 18.46 | 191.716 | 1.117
1109 | 18.477 | 191.691 | 1.125
1110 | 18.494 | 191.663 | 1.131
1111 | 18.511 | 191.637 | 1.139
1112 | 18.527 | 191.605 | 1.144
1113 | 18.545 | 191.574 | 1.153
1114 | 18.559 | 191.543 | 1.159
1115 | 18.576 | 191.509 | 1.163
1116 | 18.593 | 191.476 | 1.171
1117 | 18.61 | 191.443 | 1.178
1118 | 18.627 | 191.412 | 1.183
1119 | 18.644 | 191.381 | 1.19
1120 | 18.661 | 191.354 | 1.194
1121 | 18.678 | 191.328 | 1.201
1122 | 18.691 | 191.314 | 1.205
1123 | 18.708 | 191.286 | 1.208
1124 | 18.725 | 191.248 | 1.213
1125 | 18.742 | 191.219 | 1.217
1126 | 18.759 | 191.19 | 1.223
1127 | 18.776 | 191.164 | 1.226
1128 | 18.793 | 191.133 | 1.232
1129 | 18.81 | 191.103 | 1.236
1130 | 18.827 | 191.072 | 1.243
1131 | 18.844 | 191.045 | 1.249
1132 | 18.858 | 191.031 | 1.253
1133 | 18.875 | 191 | 1.256
1134 | 18.892 | 190.953 | 1.263
1135 | 18.909 | 190.923 | 1.268
1136 | 18.926 | 190.892 | 1.274
1137 | 18.943 | 190.863 | 1.279
1138 | 18.96 | 190.834 | 1.285
1139 | 18.977 | 190.805 | 1.29
1140 | 18.994 | 190.774 | 1.296
1141 | 19.011 | 190.744 | 1.3
1142 | 19.028 | 190.713 | 1.306
1143 | 19.042 | 190.683 | 1.31
1144 | 19.059 | 190.652 | 1.315
1145 | 19.076 | 190.621 | 1.318
1146 | 19.093 | 190.621 | 1.323
1147 | 19.11 | 190.622 | 1.326
1148 | 19.127 | 190.622 | 1.331
1149 | 19.144 | 190.623 | 1.335
1150 | 19.158 | 190.623 | 1.338
1151 | 19.175 | 190.623 | 1.344
1152 | 19.192 | 190.624 | 1.35
1153 | 19.209 | 190.624 | 1.354
1154 | 19.226 | 190.624 | 1.36
1155 | 19.243 | 190.625 | 1.365
1156 | 19.259 | 190.625 | 1.372
1157 | 19.277 | 190.625 | 1.376
1158 | 19.294 | 190.623 | 1.383
1159 | 19.311 | 190.621 | 1.388
1160 | 19.328 | 190.618 | 1.395
1161 | 19.342 | 190.617 | 1.402
1162 | 19.358 | 190.615 | 1.408
1163 | 19.375 | 190.614 | 1.417
1164 | 19.392 | 190.611 | 1.423
1165 | 19.409 | 190.609 | 1.432
1166 | 19.426 | 190.608 | 1.441
1167 | 19.444 | 190.609 | 1.447
1168 | 19.461 | 190.609 | 1.455
1169 | 19.478 | 190.611 | 1.461
1170 | 19.494 | 190.613 | 1.468
1171 | 19.511 | 190.614 | 1.472
1172 | 19.525 | 190.615 | 1.477
1173 | 19.542 | 190.616 | 1.483
1174 | 19.559 | 190.619 | 1.487
1175 | 19.576 | 190.62 | 1.494
1176 | 19.592 | 190.622 | 1.498
1177 | 19.609 | 190.623 | 1.504
1178 | 19.626 | 190.624 | 1.508
1179 | 19.643 | 190.624 | 1.513
1180 | 19.661 | 190.625 | 1.517
1181 | 19.678 | 190.625 | 1.52
1182 | 19.691 | 190.625 | 1.522
1183 | 19.708 | 190.625 | 1.526
1184 | 19.726 | 190.625 | 1.529
1185 | 19.742 | 190.625 | 1.532
1186 | 19.759 | 190.626 | 1.535
1187 | 19.776 | 190.627 | 1.539
1188 | 19.793 | 190.628 | 1.541
1189 | 19.81 | 190.629 | 1.544
1190 | 19.827 | 190.629 | 1.546
1191 | 19.844 | 190.628 | 1.55
1192 | 19.861 | 190.625 | 1.553
1193 | 19.875 | 190.623 | 1.556
1194 | 19.892 | 190.619 | 1.559
1195 | 19.909 | 190.618 | 1.565
1196 | 19.926 | 190.616 | 1.569
1197 | 19.943 | 190.614 | 1.576
1198 | 19.959 | 190.613 | 1.58
1199 | 19.977 | 190.611 | 1.586
1200 | 19.993 | 190.608 | 1.591
1201 | 20.01 | 190.606 | 1.599
1202 | 20.027 | 190.604 | 1.603
1203 | 20.044 | 190.604 | 1.611
1204 | 20.061 | 190.604 | 1.615
1205 | 20.078 | 190.603 | 1.621
1206 | 20.092 | 190.603 | 1.626
1207 | 20.109 | 190.6 | 1.632
1208 | 20.126 | 190.598 | 1.637
1209 | 20.143 | 190.596 | 1.645
1210 | 20.16 | 190.595 | 1.65
1211 | 20.178 | 190.593 | 1.658
1212 | 20.195 | 190.592 | 1.664
1213 | 20.208 | 190.591 | 1.669
1214 | 20.225 | 190.591 | 1.676
1215 | 20.242 | 190.59 | 1.682
1216 | 20.259 | 190.589 | 1.686
1217 | 20.276 | 190.587 | 1.692
1218 | 20.293 | 190.586 | 1.696
1219 | 20.31 | 190.585 | 1.703
1220 | 20.327 | 190.585 | 1.707
1221 | 20.344 | 190.585 | 1.712
1222 | 20.361 | 190.585 | 1.716
1223 | 20.378 | 190.585 | 1.722
1224 | 20.392 | 190.586 | 1.726
1225 | 20.409 | 190.587 | 1.729
1226 | 20.426 | 190.587 | 1.734
1227 | 20.443 | 190.587 | 1.74
1228 | 20.46 | 190.586 | 1.744
1229 | 20.478 | 190.586 | 1.749
1230 | 20.494 | 190.585 | 1.753
1231 | 20.508 | 190.584 | 1.757
1232 | 20.525 | 190.583 | 1.764
1233 | 20.542 | 190.582 | 1.768
1234 | 20.559 | 190.581 | 1.774
1235 | 20.576 | 190.579 | 1.778
1236 | 20.594 | 190.578 | 1.784
1237 | 20.611 | 190.577 | 1.789
1238 | 20.628 | 190.576 | 1.793
1239 | 20.644 | 190.574 | 1.799
1240 | 20.661 | 190.573 | 1.804
1241 | 20.675 | 190.572 | 1.808
1242 | 20.692 | 190.569 | 1.813
1243 | 20.71 | 190.568 | 1.817
1244 | 20.727 | 190.566 | 1.822
1245 | 20.744 | 190.564 | 1.827
1246 | 20.761 | 190.563 | 1.831
1247 | 20.778 | 190.562 | 1.836
1248 | 20.795 | 190.561 | 1.84
1249 | 20.808 | 190.56 | 1.843
1250 | 20.825 | 190.559 | 1.848
1251 | 20.842 | 190.559 | 1.851
1252 | 20.859 | 190.557 | 1.855
1253 | 20.876 | 190.554 | 1.858
1254 | 20.893 | 190.551 | 1.862
1255 | 20.91 | 190.549 | 1.864
1256 | 20.927 | 190.545 | 1.868
1257 | 20.944 | 190.541 | 1.87
1258 | 20.961 | 190.538 | 1.873
1259 | 20.978 | 190.535 | 1.875
1260 | 20.995 | 190.533 | 1.878
1261 | 21.008 | 190.532 | 1.88
1262 | 21.025 | 190.525 | 1.883
1263 | 21.042 | 190.521 | 1.885
1264 | 21.06 | 190.519 | 1.888
21.0596