## Sheet1
文件数据信息
样品名称： | 氧化诱导期auto-test
样品质量： | 4 | mg
坩埚质量： | 0 | mg
实验人员： | 1
实验日期： | 2025/06/20 13:40:22
测量类型： | 样品
阶段数量： | 2
# | Time/min | Temp/℃ | Voltage/mW | Time/min
阶段索引： | 1
截止温度： | 55 | ℃
升温速率： | 20 | ℃/min
恒温时间： | 1 | min
气氛： | N2
数据个数： | 301
0 | 0.00202 | 30.42639 | 0.758635 | 0
1 | 0.005366667 | 54.48318 | 0.7596487 | 0
2 | 0.008713333 | 54.48058 | 0.7621409 | 0.003346667
3 | 0.01206 | 54.46671 | 0.7650747 | 0.006693333
4 | 0.01540667 | 54.46006 | 0.767171 | 0.01004
5 | 0.01875167 | 54.45023 | 0.7680358 | 0.013385
6 | 0.02209667 | 54.44387 | 0.7702189 | 0.01673
7 | 0.02544333 | 54.43433 | 0.7721537 | 0.02007667
8 | 0.02879 | 54.42595 | 0.7743829 | 0.02342333
9 | 0.03213666 | 54.41526 | 0.7765074 | 0.02677
10 | 0.03548333 | 54.40918 | 0.7777373 | 0.03011667
11 | 0.03883 | 54.40109 | 0.7799946 | 0.03346333
12 | 0.04217666 | 54.3956 | 0.7818435 | 0.03681
13 | 0.04552333 | 54.38288 | 0.7832169 | 0.04015667
14 | 0.04887 | 54.37305 | 0.7848456 | 0.04350333
15 | 0.05221666 | 54.36553 | 0.7856238 | 0.04685
16 | 0.05556333 | 54.35744 | 0.7880717 | 0.05019667
17 | 0.05891 | 54.34847 | 0.7906568 | 0.05354333
18 | 0.06225666 | 54.34182 | 0.7924759 | 0.05689
19 | 0.06560333 | 54.32968 | 0.7934298 | 0.06023667
20 | 0.06895 | 54.32332 | 0.7959636 | 0.06358333
21 | 0.072295 | 54.31725 | 0.7975897 | 0.06692833
22 | 0.07564166 | 54.30857 | 0.7984731 | 0.07027499
23 | 0.07898666 | 54.29845 | 0.7993603 | 0.07361999
24 | 0.08233166 | 54.29094 | 0.7998229 | 0.07696499
25 | 0.08567832 | 54.28487 | 0.8005201 | 0.08031166
26 | 0.08902499 | 54.27359 | 0.8005672 | 0.08365832
27 | 0.09237166 | 54.26781 | 0.8021454 | 0.08700499
28 | 0.09571666 | 54.25884 | 0.8033451 | 0.09034999
29 | 0.09906332 | 54.24901 | 0.8033143 | 0.09369665
30 | 0.10241 | 54.2441 | 0.8050026 | 0.09704332
31 | 0.1057567 | 54.23455 | 0.8047783 | 0.10039
32 | 0.1091033 | 54.22877 | 0.8051682 | 0.1037367
33 | 0.11245 | 54.21952 | 0.8068596 | 0.1070833
34 | 0.1157967 | 54.21142 | 0.8063704 | 0.11043
35 | 0.1191433 | 54.20564 | 0.8079514 | 0.1137767
36 | 0.12249 | 54.19667 | 0.808539 | 0.1171233
37 | 0.1258367 | 54.19118 | 0.809263 | 0.12047
38 | 0.1291833 | 54.18193 | 0.80858 | 0.1238167
39 | 0.13253 | 54.17383 | 0.8079548 | 0.1271633
40 | 0.1358767 | 54.1692 | 0.8074736 | 0.13051
41 | 0.1392233 | 54.16197 | 0.8070046 | 0.1338567
42 | 0.14257 | 54.15416 | 0.8069172 | 0.1372033
43 | 0.1459167 | 54.14433 | 0.8078486 | 0.14055
44 | 0.1492617 | 54.14086 | 0.8074588 | 0.143895
45 | 0.1526083 | 54.13594 | 0.807689 | 0.1472417
46 | 0.1559533 | 54.12553 | 0.8078368 | 0.1505866
47 | 0.1592983 | 54.12004 | 0.8062235 | 0.1539316
48 | 0.1626433 | 54.11397 | 0.8056952 | 0.1572766
49 | 0.16599 | 54.10934 | 0.80589 | 0.1606233
50 | 0.1693366 | 54.105 | 0.8058282 | 0.16397
51 | 0.1726833 | 54.10327 | 0.8046142 | 0.1673166
52 | 0.17603 | 54.08938 | 0.8041287 | 0.1706633
53 | 0.1793766 | 54.08302 | 0.8036837 | 0.17401
54 | 0.1827233 | 54.07724 | 0.8041721 | 0.1773566
55 | 0.18607 | 54.07463 | 0.8021902 | 0.1807033
56 | 0.1894166 | 54.0648 | 0.8007848 | 0.18405
57 | 0.1927633 | 54.06393 | 0.8002033 | 0.1873966
58 | 0.19611 | 54.05757 | 0.7994564 | 0.1907433
59 | 0.1994566 | 54.05092 | 0.7990571 | 0.19409
60 | 0.2028033 | 54.04629 | 0.7982404 | 0.1974366
61 | 0.20615 | 54.04224 | 0.7969156 | 0.2007833
62 | 0.2094966 | 54.03761 | 0.7954782 | 0.20413
63 | 0.2128433 | 54.03328 | 0.7946092 | 0.2074766
64 | 0.21619 | 54.02662 | 0.7931173 | 0.2108233
65 | 0.2195366 | 54.02171 | 0.7915461 | 0.21417
66 | 0.2228833 | 54.01997 | 0.7894434 | 0.2175166
67 | 0.22623 | 54.01476 | 0.7877204 | 0.2208633
68 | 0.2295766 | 54.01043 | 0.7857339 | 0.22421
69 | 0.2329216 | 54.00724 | 0.7833381 | 0.227555
70 | 0.2362666 | 54.0029 | 0.7824412 | 0.2309
71 | 0.2396116 | 53.99828 | 0.7803976 | 0.234245
72 | 0.2429583 | 53.99393 | 0.7787125 | 0.2375916
73 | 0.246305 | 53.99133 | 0.7762432 | 0.2409383
74 | 0.2496516 | 53.98584 | 0.7748454 | 0.244285
75 | 0.2529983 | 53.98381 | 0.7728807 | 0.2476316
76 | 0.2563449 | 53.98265 | 0.7695114 | 0.2509783
77 | 0.2596916 | 53.97658 | 0.7666552 | 0.2543249
78 | 0.2630382 | 53.97427 | 0.7636212 | 0.2576716
79 | 0.2663849 | 53.96848 | 0.7613806 | 0.2610182
80 | 0.2697316 | 53.96906 | 0.7598893 | 0.2643649
81 | 0.2730782 | 53.96559 | 0.7570373 | 0.2677115
82 | 0.2764249 | 53.96154 | 0.7556608 | 0.2710582
83 | 0.2797715 | 53.96009 | 0.752749 | 0.2744049
84 | 0.2831182 | 53.95633 | 0.750827 | 0.2777515
85 | 0.2864648 | 53.95373 | 0.7472981 | 0.2810982
86 | 0.2898115 | 53.95431 | 0.7449268 | 0.2844448
87 | 0.2931581 | 53.95084 | 0.7419103 | 0.2877915
88 | 0.2965048 | 53.94765 | 0.7397076 | 0.2911381
89 | 0.2998498 | 53.94534 | 0.7365859 | 0.2944831
90 | 0.3031948 | 53.94274 | 0.733515 | 0.2978281
91 | 0.3065398 | 53.93956 | 0.7311705 | 0.3011732
92 | 0.3098865 | 53.94042 | 0.7278778 | 0.3045198
93 | 0.3132331 | 53.93869 | 0.7256312 | 0.3078665
94 | 0.3165798 | 53.93464 | 0.7231219 | 0.3112131
95 | 0.3199264 | 53.9355 | 0.7200169 | 0.3145598
96 | 0.3232731 | 53.93464 | 0.7164229 | 0.3179064
97 | 0.3266197 | 53.93435 | 0.7134225 | 0.3212531
98 | 0.3299664 | 53.93261 | 0.7100291 | 0.3245997
99 | 0.333313 | 53.93232 | 0.7074243 | 0.3279464
100 | 0.3366597 | 53.93116 | 0.7046584 | 0.331293
101 | 0.3400063 | 53.93203 | 0.701976 | 0.3346397
102 | 0.343353 | 53.93203 | 0.6975055 | 0.3379863
103 | 0.3466996 | 53.93088 | 0.6939426 | 0.341333
104 | 0.3500463 | 53.9303 | 0.6924302 | 0.3446796
105 | 0.3533929 | 53.93203 | 0.6886838 | 0.3480263
106 | 0.3567396 | 53.93203 | 0.6847849 | 0.3513729
107 | 0.3600862 | 53.93174 | 0.6812953 | 0.3547196
108 | 0.3634329 | 53.93145 | 0.6780417 | 0.3580662
109 | 0.3667795 | 53.93261 | 0.6739519 | 0.3614129
110 | 0.3701262 | 53.93059 | 0.6710871 | 0.3647595
111 | 0.3734728 | 53.9329 | 0.668448 | 0.3681062
112 | 0.3768195 | 53.93435 | 0.6641654 | 0.3714528
113 | 0.3801661 | 53.93435 | 0.6602961 | 0.3747995
114 | 0.3835112 | 53.93753 | 0.6569589 | 0.3781445
115 | 0.3868562 | 53.93811 | 0.6536429 | 0.3814895
116 | 0.3902012 | 53.93753 | 0.6497533 | 0.3848345
117 | 0.3935478 | 53.93956 | 0.6454957 | 0.3881812
118 | 0.3968928 | 53.94129 | 0.6413755 | 0.3915262
119 | 0.4002395 | 53.94071 | 0.6380908 | 0.3948728
120 | 0.4035861 | 53.94187 | 0.6341946 | 0.3982195
121 | 0.4069328 | 53.9436 | 0.6307868 | 0.4015661
122 | 0.4102795 | 53.94592 | 0.626865 | 0.4049128
123 | 0.4136261 | 53.94997 | 0.6237878 | 0.4082595
124 | 0.4169728 | 53.95286 | 0.6194375 | 0.4116061
125 | 0.4203194 | 53.95142 | 0.6148309 | 0.4149528
126 | 0.4236661 | 53.95315 | 0.6101397 | 0.4182994
127 | 0.4270127 | 53.9572 | 0.6063551 | 0.4216461
128 | 0.4303594 | 53.95922 | 0.6020315 | 0.4249927
129 | 0.433706 | 53.96241 | 0.5977088 | 0.4283394
130 | 0.4370527 | 53.96704 | 0.5931731 | 0.431686
131 | 0.4403993 | 53.96819 | 0.5895685 | 0.4350327
132 | 0.443746 | 53.97022 | 0.5848798 | 0.4383793
133 | 0.4470926 | 53.97311 | 0.581257 | 0.441726
134 | 0.4504376 | 53.97629 | 0.5775976 | 0.445071
135 | 0.4537826 | 53.97803 | 0.5726068 | 0.448416
136 | 0.4571277 | 53.98294 | 0.5680162 | 0.451761
137 | 0.4604743 | 53.98786 | 0.5646164 | 0.4551077
138 | 0.463821 | 53.98873 | 0.5602461 | 0.4584543
139 | 0.467166 | 53.9922 | 0.554639 | 0.4617993
140 | 0.4705126 | 53.99538 | 0.5506136 | 0.465146
141 | 0.4738593 | 53.99857 | 0.5462688 | 0.4684926
142 | 0.4772059 | 54.00319 | 0.5419325 | 0.4718393
143 | 0.4805526 | 54.00406 | 0.5370946 | 0.4751859
144 | 0.4838992 | 54.01071 | 0.5327088 | 0.4785326
145 | 0.4872459 | 54.01534 | 0.5282127 | 0.4818792
146 | 0.4905925 | 54.02026 | 0.5241798 | 0.4852259
147 | 0.4939392 | 54.02286 | 0.5195098 | 0.4885725
148 | 0.4972858 | 54.02662 | 0.5150716 | 0.4919192
149 | 0.5006325 | 54.0298 | 0.510622 | 0.4952658
150 | 0.5039792 | 54.03674 | 0.5063252 | 0.4986125
151 | 0.5073259 | 54.04224 | 0.5017796 | 0.5019591
152 | 0.5106726 | 54.04947 | 0.4975546 | 0.5053058
153 | 0.5140193 | 54.05092 | 0.494096 | 0.5086525
154 | 0.5173659 | 54.05612 | 0.4896611 | 0.5119992
155 | 0.5207126 | 54.06306 | 0.4841194 | 0.5153459
156 | 0.5240593 | 54.0674 | 0.4791484 | 0.5186926
157 | 0.527406 | 54.07001 | 0.4742502 | 0.5220392
158 | 0.5307527 | 54.07637 | 0.4713203 | 0.5253859
159 | 0.5340977 | 54.08215 | 0.4667176 | 0.5287309
160 | 0.5374444 | 54.0862 | 0.4640041 | 0.5320776
161 | 0.540791 | 54.09256 | 0.4580724 | 0.5354243
162 | 0.5441377 | 54.09748 | 0.4538387 | 0.538771
163 | 0.5474844 | 54.10211 | 0.4494937 | 0.5421177
164 | 0.5508311 | 54.10963 | 0.4454776 | 0.5454643
165 | 0.5541778 | 54.11339 | 0.4410586 | 0.548811
166 | 0.5575244 | 54.11975 | 0.4366747 | 0.5521577
167 | 0.5608711 | 54.12727 | 0.4327672 | 0.5555044
168 | 0.5642178 | 54.1371 | 0.4284179 | 0.5588511
169 | 0.5675645 | 54.14144 | 0.424826 | 0.5621977
170 | 0.5709112 | 54.14636 | 0.4201189 | 0.5655444
171 | 0.5742579 | 54.1533 | 0.4155768 | 0.5688911
172 | 0.5776045 | 54.15821 | 0.4104466 | 0.5722378
173 | 0.5809512 | 54.16776 | 0.4075547 | 0.5755845
174 | 0.5842979 | 54.17152 | 0.4026562 | 0.5789312
175 | 0.5876446 | 54.17904 | 0.3975642 | 0.5822778
176 | 0.5909913 | 54.18511 | 0.3923214 | 0.5856245
177 | 0.5943379 | 54.19003 | 0.3882095 | 0.5889712
178 | 0.5976846 | 54.19899 | 0.383569 | 0.5923179
179 | 0.6010296 | 54.20622 | 0.3785092 | 0.5956629
180 | 0.6043746 | 54.21113 | 0.374141 | 0.5990079
181 | 0.6077197 | 54.22125 | 0.3701635 | 0.6023529
182 | 0.6110663 | 54.22299 | 0.3659027 | 0.6056996
183 | 0.614413 | 54.23109 | 0.3606595 | 0.6090463
184 | 0.6177597 | 54.24352 | 0.3555065 | 0.612393
185 | 0.6211064 | 54.24525 | 0.3517459 | 0.6157396
186 | 0.6244531 | 54.25306 | 0.347651 | 0.6190863
187 | 0.6277997 | 54.26231 | 0.3446762 | 0.622433
188 | 0.6311464 | 54.27156 | 0.3402049 | 0.6257797
189 | 0.6344931 | 54.27735 | 0.3360009 | 0.6291264
190 | 0.6378398 | 54.28776 | 0.3318619 | 0.6324731
191 | 0.6411865 | 54.28949 | 0.3272839 | 0.6358197
192 | 0.6445332 | 54.29556 | 0.3226646 | 0.6391664
193 | 0.6478798 | 54.30771 | 0.3187927 | 0.6425131
194 | 0.6512265 | 54.3158 | 0.3150802 | 0.6458598
195 | 0.6545732 | 54.32274 | 0.3105358 | 0.6492065
196 | 0.6579199 | 54.33142 | 0.3066052 | 0.6525531
197 | 0.6612666 | 54.33922 | 0.3027483 | 0.6558998
198 | 0.6646132 | 54.34501 | 0.2992056 | 0.6592465
199 | 0.6679599 | 54.35628 | 0.2951171 | 0.6625932
200 | 0.6713066 | 54.3609 | 0.2914791 | 0.6659399
201 | 0.6746516 | 54.369 | 0.2886374 | 0.6692849
202 | 0.6779966 | 54.37854 | 0.2850255 | 0.6726299
203 | 0.6813416 | 54.38634 | 0.2801987 | 0.6759749
204 | 0.6846867 | 54.39242 | 0.277368 | 0.6793199
205 | 0.6880333 | 54.40485 | 0.2726156 | 0.6826666
206 | 0.69138 | 54.41005 | 0.2679643 | 0.6860133
207 | 0.6947267 | 54.41901 | 0.2647125 | 0.68936
208 | 0.6980734 | 54.42711 | 0.2604103 | 0.6927066
209 | 0.7014201 | 54.43636 | 0.2564751 | 0.6960533
210 | 0.7047668 | 54.44387 | 0.2517611 | 0.6994
211 | 0.7081134 | 54.45226 | 0.2478285 | 0.7027467
212 | 0.7114601 | 54.45948 | 0.244851 | 0.7060934
213 | 0.7148068 | 54.46758 | 0.2407516 | 0.7094401
214 | 0.7181535 | 54.47798 | 0.2361725 | 0.7127867
215 | 0.7215002 | 54.48579 | 0.2328069 | 0.7161334
216 | 0.7248468 | 54.49388 | 0.2281648 | 0.7194801
217 | 0.7281935 | 54.50198 | 0.2241182 | 0.7228268
218 | 0.7315402 | 54.51093 | 0.2198398 | 0.7261735
219 | 0.7348869 | 54.51787 | 0.2160266 | 0.7295201
220 | 0.7382336 | 54.5277 | 0.2117378 | 0.7328668
221 | 0.7415786 | 54.53637 | 0.2073575 | 0.7362118
222 | 0.7449253 | 54.54388 | 0.2036123 | 0.7395585
223 | 0.7482703 | 54.5514 | 0.2009152 | 0.7429035
224 | 0.7516153 | 54.56238 | 0.1962752 | 0.7462485
225 | 0.754962 | 54.56643 | 0.1925234 | 0.7495952
226 | 0.7583086 | 54.57712 | 0.1885944 | 0.7529419
227 | 0.7616553 | 54.58666 | 0.1861531 | 0.7562886
228 | 0.765002 | 54.59678 | 0.1819708 | 0.7596353
229 | 0.7683487 | 54.604 | 0.1782992 | 0.762982
230 | 0.7716954 | 54.61498 | 0.1748755 | 0.7663286
231 | 0.7750421 | 54.62221 | 0.172358 | 0.7696753
232 | 0.7783887 | 54.62828 | 0.1698617 | 0.773022
233 | 0.7817354 | 54.63897 | 0.1671654 | 0.7763687
234 | 0.7850821 | 54.64735 | 0.1644475 | 0.7797154
235 | 0.7884288 | 54.65515 | 0.1621962 | 0.783062
236 | 0.7917755 | 54.66671 | 0.1591767 | 0.7864087
237 | 0.7951221 | 54.6748 | 0.1561714 | 0.7897554
238 | 0.7984688 | 54.68261 | 0.1525346 | 0.7931021
239 | 0.8018155 | 54.68925 | 0.1499071 | 0.7964488
240 | 0.8051622 | 54.69706 | 0.1465928 | 0.7997954
241 | 0.8085089 | 54.7089 | 0.1441723 | 0.8031421
242 | 0.8118556 | 54.71555 | 0.142699 | 0.8064888
243 | 0.8152022 | 54.72682 | 0.1393782 | 0.8098355
244 | 0.8185489 | 54.73549 | 0.1378075 | 0.8131822
245 | 0.8218939 | 54.74242 | 0.1349579 | 0.8165272
246 | 0.8252389 | 54.74907 | 0.1321684 | 0.8198722
247 | 0.8285856 | 54.75918 | 0.1290437 | 0.8232189
248 | 0.8319306 | 54.76669 | 0.1262911 | 0.8265639
249 | 0.8352773 | 54.77825 | 0.1227898 | 0.8299106
250 | 0.838624 | 54.78634 | 0.119849 | 0.8332573
251 | 0.8419707 | 54.79385 | 0.117935 | 0.8366039
252 | 0.8453174 | 54.80425 | 0.1160394 | 0.8399506
253 | 0.848664 | 54.81234 | 0.1146095 | 0.8432973
254 | 0.8520107 | 54.82159 | 0.112384 | 0.846644
255 | 0.8553574 | 54.82824 | 0.1105288 | 0.8499907
256 | 0.8587041 | 54.83777 | 0.1077901 | 0.8533373
257 | 0.8620508 | 54.84528 | 0.1063263 | 0.856684
258 | 0.8653975 | 54.85192 | 0.1039722 | 0.8600307
259 | 0.8687441 | 54.86261 | 0.1024082 | 0.8633774
260 | 0.8720908 | 54.87041 | 0.1006038 | 0.8667241
261 | 0.8754375 | 54.87851 | 0.09877852 | 0.8700708
262 | 0.8787842 | 54.88573 | 0.09616592 | 0.8734174
263 | 0.8821309 | 54.89468 | 0.0944893 | 0.8767641
264 | 0.8854775 | 54.90191 | 0.09258595 | 0.8801108
265 | 0.8888242 | 54.9097 | 0.09173815 | 0.8834575
266 | 0.8921709 | 54.91895 | 0.08991295 | 0.8868042
267 | 0.8955176 | 54.9279 | 0.08786087 | 0.8901508
268 | 0.8988643 | 54.9357 | 0.0864372 | 0.8934975
269 | 0.9022093 | 54.94408 | 0.08533674 | 0.8968425
270 | 0.905556 | 54.95303 | 0.08431025 | 0.9001892
271 | 0.9089026 | 54.96286 | 0.08303763 | 0.9035359
272 | 0.9122493 | 54.9695 | 0.08248784 | 0.9068826
273 | 0.915596 | 54.97759 | 0.08029339 | 0.9102293
274 | 0.9189427 | 54.98654 | 0.07853814 | 0.9135759
275 | 0.9222894 | 54.99405 | 0.07661103 | 0.9169226
276 | 0.9256361 | 55.00156 | 0.07500065 | 0.9202693
277 | 0.9289827 | 55.01167 | 0.07394051 | 0.923616
278 | 0.9323294 | 55.01831 | 0.07307334 | 0.9269627
279 | 0.9356761 | 55.02756 | 0.07233001 | 0.9303094
280 | 0.9390228 | 55.03305 | 0.07113235 | 0.933656
281 | 0.9423695 | 55.04056 | 0.07007017 | 0.9370027
282 | 0.9457161 | 55.05095 | 0.06893479 | 0.9403494
283 | 0.9490628 | 55.05933 | 0.06799265 | 0.9436961
284 | 0.9524095 | 55.06511 | 0.06704106 | 0.9470428
285 | 0.9557562 | 55.07406 | 0.06544285 | 0.9503894
286 | 0.9591012 | 55.08012 | 0.06388341 | 0.9537345
287 | 0.9624479 | 55.09081 | 0.06469758 | 0.9570811
288 | 0.9657929 | 55.09803 | 0.06345852 | 0.9604262
289 | 0.9691379 | 55.10583 | 0.06258329 | 0.9637712
290 | 0.9724846 | 55.11334 | 0.06132767 | 0.9671178
291 | 0.9758313 | 55.11825 | 0.06068203 | 0.9704645
292 | 0.979178 | 55.12922 | 0.0594403 | 0.9738112
293 | 0.9825246 | 55.13875 | 0.05885695 | 0.9771579
294 | 0.9858713 | 55.14742 | 0.05725484 | 0.9805046
295 | 0.989218 | 55.15175 | 0.05681388 | 0.9838513
296 | 0.9925647 | 55.16128 | 0.05711808 | 0.9871979
297 | 0.9959114 | 55.1659 | 0.05608556 | 0.9905446
298 | 0.999258 | 55.17196 | 0.05536956 | 0.9938913
299 | 1.002605 | 55.18005 | 0.05453641 | 0.997238
300 | 1.005951 | 55.18871 | 0.0530142 | 1.000585
# | Time/min | Temp/℃ | Voltage/mW | Time/min
阶段索引： | 2
截止温度： | 55 | ℃
升温速率： | 0 | ℃/min
恒温时间： | 80 | min
气氛： | O2
数据个数： | 1
0 | 1.009298 | 55.19448 | 0.05302488 | 0.003346667