## Sheet1
文件数据信息
样品名称 : | 蓝宝石2
样品质量 : | 13.92 | mg
坩埚质量 : | 0 | mg
实验人员 : | liu
实验日期 : | 2025-02-18
测量类型 : | 样品
总段数 : | 1
# | Time/min | Temp/℃ | Voltage/mW
第一段
截止温度 : | 190 | ℃
升温速率 : | 10 | ℃/min
恒温时间 : | 5 | min
气氛 : | N2
数据个数 : | 1264
1 | 0.016 | 33.156 | -2.366
2 | 0.035 | 33.107 | -2.11
3 | 0.051 | 33.102 | -1.88
4 | 0.068 | 33.084 | -1.727
5 | 0.082 | 33.08 | -1.577
6 | 0.099 | 33.09 | -1.367
7 | 0.116 | 33.101 | -1.245
8 | 0.133 | 33.107 | -1.07
9 | 0.15 | 33.119 | -0.952
10 | 0.167 | 33.125 | -0.788
11 | 0.184 | 33.132 | -0.689
12 | 0.201 | 33.145 | -0.553
13 | 0.218 | 33.176 | -0.465
14 | 0.235 | 33.194 | -0.337
15 | 0.248 | 33.21 | -0.258
16 | 0.265 | 33.224 | -0.154
17 | 0.282 | 33.231 | -0.088
18 | 0.299 | 33.226 | 0.01
19 | 0.316 | 33.205 | 0.072
20 | 0.333 | 33.192 | 0.155
21 | 0.35 | 33.162 | 0.205
22 | 0.367 | 33.16 | 0.282
23 | 0.384 | 33.174 | 0.332
24 | 0.401 | 33.206 | 0.399
25 | 0.418 | 33.234 | 0.439
26 | 0.432 | 33.244 | 0.498
27 | 0.449 | 33.275 | 0.535
28 | 0.466 | 33.305 | 0.588
29 | 0.483 | 33.356 | 0.618
30 | 0.5 | 33.387 | 0.66
31 | 0.517 | 33.433 | 0.688
32 | 0.534 | 33.464 | 0.726
33 | 0.551 | 33.509 | 0.748
34 | 0.568 | 33.538 | 0.778
35 | 0.582 | 33.581 | 0.797
36 | 0.599 | 33.611 | 0.815
37 | 0.616 | 33.644 | 0.839
38 | 0.633 | 33.689 | 0.853
39 | 0.65 | 33.719 | 0.87
40 | 0.666 | 33.77 | 0.887
41 | 0.683 | 33.807 | 0.896
42 | 0.7 | 33.863 | 0.907
43 | 0.717 | 33.9 | 0.913
44 | 0.734 | 33.956 | 0.92
45 | 0.751 | 34.045 | 0.924
46 | 0.768 | 34.088 | 0.928
47 | 0.785 | 34.152 | 0.93
48 | 0.799 | 34.175 | 0.931
49 | 0.815 | 34.224 | 0.932
50 | 0.833 | 34.302 | 0.932
51 | 0.85 | 34.351 | 0.931
52 | 0.867 | 34.427 | 0.93
53 | 0.884 | 34.479 | 0.927
54 | 0.901 | 34.597 | 0.924
55 | 0.918 | 34.683 | 0.921
56 | 0.932 | 34.711 | 0.917
57 | 0.949 | 34.769 | 0.913
58 | 0.965 | 34.864 | 0.909
59 | 0.983 | 34.931 | 0.902
60 | 1 | 35.027 | 0.898
61 | 1.017 | 35.089 | 0.891
62 | 1.034 | 35.193 | 0.885
63 | 1.051 | 35.266 | 0.877
64 | 1.068 | 35.392 | 0.868
65 | 1.082 | 35.42 | 0.863
66 | 1.099 | 35.518 | 0.857
67 | 1.116 | 35.606 | 0.846
68 | 1.133 | 35.737 | 0.839
69 | 1.15 | 35.815 | 0.828
70 | 1.167 | 35.936 | 0.821
71 | 1.184 | 36.004 | 0.809
72 | 1.201 | 36.194 | 0.801
73 | 1.218 | 36.279 | 0.789
74 | 1.235 | 36.391 | 0.776
75 | 1.252 | 36.468 | 0.767
76 | 1.265 | 36.554 | 0.757
77 | 1.282 | 36.663 | 0.744
78 | 1.3 | 36.78 | 0.735
79 | 1.317 | 36.862 | 0.72
80 | 1.333 | 37.001 | 0.71
81 | 1.35 | 37.099 | 0.694
82 | 1.367 | 37.237 | 0.684
83 | 1.384 | 37.327 | 0.67
84 | 1.401 | 37.528 | 0.66
85 | 1.418 | 37.644 | 0.644
86 | 1.435 | 37.817 | 0.634
87 | 1.449 | 37.874 | 0.625
88 | 1.465 | 38.038 | 0.61
89 | 1.483 | 38.16 | 0.594
90 | 1.499 | 38.337 | 0.583
91 | 1.516 | 38.444 | 0.568
92 | 1.533 | 38.607 | 0.559
93 | 1.55 | 38.723 | 0.543
94 | 1.567 | 38.843 | 0.533
95 | 1.584 | 39.017 | 0.518
96 | 1.601 | 39.143 | 0.509
97 | 1.618 | 39.39 | 0.494
98 | 1.635 | 39.59 | 0.484
99 | 1.649 | 39.655 | 0.473
100 | 1.666 | 39.773 | 0.459
101 | 1.683 | 39.951 | 0.45
102 | 1.7 | 40.075 | 0.434
103 | 1.717 | 40.268 | 0.419
104 | 1.734 | 40.499 | 0.41
105 | 1.752 | 40.601 | 0.397
106 | 1.765 | 40.652 | 0.387
107 | 1.782 | 40.831 | 0.379
108 | 1.799 | 40.95 | 0.367
109 | 1.816 | 41.115 | 0.36
110 | 1.833 | 41.23 | 0.348
111 | 1.85 | 41.415 | 0.34
112 | 1.867 | 41.55 | 0.328
113 | 1.884 | 41.729 | 0.321
114 | 1.9 | 41.845 | 0.31
115 | 1.917 | 42.03 | 0.3
116 | 1.935 | 42.31 | 0.293
117 | 1.949 | 42.377 | 0.287
118 | 1.966 | 42.511 | 0.278
119 | 1.983 | 42.683 | 0.272
120 | 2 | 42.813 | 0.263
121 | 2.017 | 43.017 | 0.257
122 | 2.034 | 43.151 | 0.248
123 | 2.051 | 43.343 | 0.243
124 | 2.068 | 43.556 | 0.234
125 | 2.085 | 43.769 | 0.226
126 | 2.099 | 43.834 | 0.221
127 | 2.116 | 44.017 | 0.216
128 | 2.133 | 44.13 | 0.209
129 | 2.15 | 44.323 | 0.205
130 | 2.167 | 44.453 | 0.198
131 | 2.184 | 44.631 | 0.194
132 | 2.201 | 44.751 | 0.187
133 | 2.218 | 45.019 | 0.183
134 | 2.235 | 45.153 | 0.177
135 | 2.249 | 45.277 | 0.173
136 | 2.266 | 45.402 | 0.167
137 | 2.283 | 45.616 | 0.164
138 | 2.3 | 45.77 | 0.158
139 | 2.317 | 45.987 | 0.154
140 | 2.334 | 46.123 | 0.149
141 | 2.351 | 46.325 | 0.146
142 | 2.368 | 46.473 | 0.14
143 | 2.385 | 46.753 | 0.135
144 | 2.398 | 46.818 | 0.132
145 | 2.415 | 47.015 | 0.126
146 | 2.432 | 47.153 | 0.122
147 | 2.449 | 47.391 | 0.117
148 | 2.466 | 47.52 | 0.112
149 | 2.483 | 47.691 | 0.109
150 | 2.5 | 47.82 | 0.104
151 | 2.517 | 48.034 | 0.102
152 | 2.534 | 48.177 | 0.098
153 | 2.552 | 48.434 | 0.096
154 | 2.565 | 48.5 | 0.094
155 | 2.582 | 48.636 | 0.091
156 | 2.599 | 48.858 | 0.089
157 | 2.616 | 49.007 | 0.087
158 | 2.633 | 49.194 | 0.084
159 | 2.65 | 49.321 | 0.083
160 | 2.667 | 49.531 | 0.081
161 | 2.684 | 49.671 | 0.081
162 | 2.701 | 49.86 | 0.08
163 | 2.718 | 50.126 | 0.079
164 | 2.732 | 50.198 | 0.079
165 | 2.749 | 50.338 | 0.078
166 | 2.766 | 50.534 | 0.077
167 | 2.783 | 50.664 | 0.076
168 | 2.8 | 50.866 | 0.076
169 | 2.817 | 51.009 | 0.076
170 | 2.834 | 51.234 | 0.075
171 | 2.851 | 51.368 | 0.075
172 | 2.868 | 51.573 | 0.075
173 | 2.885 | 51.881 | 0.075
174 | 2.902 | 52.022 | 0.075
175 | 2.915 | 52.09 | 0.074
176 | 2.932 | 52.294 | 0.074
177 | 2.949 | 52.427 | 0.073
178 | 2.966 | 52.623 | 0.073
179 | 2.983 | 52.75 | 0.072
180 | 3 | 52.935 | 0.071
181 | 3.017 | 53.069 | 0.07
182 | 3.034 | 53.294 | 0.07
183 | 3.051 | 53.448 | 0.068
184 | 3.068 | 53.723 | 0.067
185 | 3.085 | 53.861 | 0.066
186 | 3.099 | 54.01 | 0.065
187 | 3.116 | 54.157 | 0.064
188 | 3.133 | 54.363 | 0.063
189 | 3.15 | 54.496 | 0.061
190 | 3.166 | 54.704 | 0.06
191 | 3.184 | 54.849 | 0.058
192 | 3.201 | 55.059 | 0.057
193 | 3.218 | 55.192 | 0.056
194 | 3.235 | 55.466 | 0.055
195 | 3.248 | 55.539 | 0.054
196 | 3.265 | 55.756 | 0.052
197 | 3.282 | 55.887 | 0.051
198 | 3.299 | 56.084 | 0.05
199 | 3.316 | 56.226 | 0.049
200 | 3.333 | 56.446 | 0.048
201 | 3.35 | 56.583 | 0.047
202 | 3.367 | 56.782 | 0.046
203 | 3.384 | 56.916 | 0.045
204 | 3.401 | 57.137 | 0.044
205 | 3.418 | 57.349 | 0.042
206 | 3.435 | 57.548 | 0.041
207 | 3.452 | 57.682 | 0.04
208 | 3.466 | 57.83 | 0.039
209 | 3.483 | 57.976 | 0.038
210 | 3.5 | 58.116 | 0.038
211 | 3.517 | 58.316 | 0.038
212 | 3.534 | 58.451 | 0.037
213 | 3.551 | 58.674 | 0.037
214 | 3.568 | 58.822 | 0.036
215 | 3.582 | 59.021 | 0.036
216 | 3.599 | 59.156 | 0.035
217 | 3.616 | 59.373 | 0.035
218 | 3.633 | 59.522 | 0.034
219 | 3.65 | 59.731 | 0.033
220 | 3.667 | 59.866 | 0.032
221 | 3.684 | 60.079 | 0.032
222 | 3.701 | 60.228 | 0.031
223 | 3.718 | 60.519 | 0.031
224 | 3.735 | 60.72 | 0.03
225 | 3.752 | 60.845 | 0.03
226 | 3.765 | 60.913 | 0.03
227 | 3.783 | 61.117 | 0.03
228 | 3.799 | 61.241 | 0.031
229 | 3.816 | 61.435 | 0.031
230 | 3.833 | 61.573 | 0.031
231 | 3.85 | 61.807 | 0.031
232 | 3.867 | 61.941 | 0.031
233 | 3.884 | 62.138 | 0.031
234 | 3.901 | 62.273 | 0.031
235 | 3.918 | 62.505 | 0.03
236 | 3.935 | 62.816 | 0.03
237 | 3.952 | 62.963 | 0.03
238 | 3.965 | 63.037 | 0.03
239 | 3.982 | 63.27 | 0.03
240 | 3.999 | 63.427 | 0.029
241 | 4.016 | 63.645 | 0.029
242 | 4.033 | 63.785 | 0.028
243 | 4.051 | 64.004 | 0.028
244 | 4.068 | 64.159 | 0.026
245 | 4.082 | 64.383 | 0.025
246 | 4.099 | 64.523 | 0.024
247 | 4.116 | 64.732 | 0.022
248 | 4.133 | 64.888 | 0.02
249 | 4.15 | 65.107 | 0.019
250 | 4.167 | 65.245 | 0.017
251 | 4.184 | 65.459 | 0.016
252 | 4.201 | 65.607 | 0.015
253 | 4.218 | 65.916 | 0.014
254 | 4.235 | 66.055 | 0.012
255 | 4.252 | 66.265 | 0.011
256 | 4.265 | 66.336 | 0.011
257 | 4.282 | 66.551 | 0.01
258 | 4.299 | 66.699 | 0.01
259 | 4.316 | 66.914 | 0.01
260 | 4.333 | 67.058 | 0.01
261 | 4.35 | 67.289 | 0.01
262 | 4.367 | 67.444 | 0.01
263 | 4.384 | 67.663 | 0.01
264 | 4.401 | 67.876 | 0.01
265 | 4.415 | 68.036 | 0.01
266 | 4.432 | 68.199 | 0.01
267 | 4.449 | 68.447 | 0.01
268 | 4.466 | 68.589 | 0.01
269 | 4.483 | 68.724 | 0.009
270 | 4.5 | 68.952 | 0.009
271 | 4.517 | 69.102 | 0.008
272 | 4.534 | 69.312 | 0.007
273 | 4.551 | 69.453 | 0.007
274 | 4.568 | 69.679 | 0.006
275 | 4.585 | 69.985 | 0.005
276 | 4.602 | 70.124 | 0.004
277 | 4.615 | 70.193 | 0.003
278 | 4.632 | 70.405 | 0.002
279 | 4.649 | 70.57 | 0
280 | 4.666 | 70.825 | 0
281 | 4.683 | 70.976 | -0.001
282 | 4.7 | 71.203 | -0.002
283 | 4.717 | 71.362 | -0.003
284 | 4.734 | 71.604 | -0.005
285 | 4.751 | 71.757 | -0.006
286 | 4.768 | 71.974 | -0.007
287 | 4.784 | 72.121 | -0.008
288 | 4.801 | 72.439 | -0.009
289 | 4.815 | 72.518 | -0.01
290 | 4.832 | 72.733 | -0.011
291 | 4.849 | 72.867 | -0.013
292 | 4.866 | 73.077 | -0.014
293 | 4.883 | 73.225 | -0.015
294 | 4.9 | 73.431 | -0.015
295 | 4.917 | 73.567 | -0.016
296 | 4.934 | 73.781 | -0.016
297 | 4.951 | 73.936 | -0.017
298 | 4.968 | 74.228 | -0.017
299 | 4.982 | 74.298 | -0.018
300 | 4.999 | 74.511 | -0.018
301 | 5.016 | 74.668 | -0.019
302 | 5.033 | 74.904 | -0.019
303 | 5.05 | 75.045 | -0.019
304 | 5.067 | 75.26 | -0.02
305 | 5.084 | 75.412 | -0.02
306 | 5.101 | 75.672 | -0.02
307 | 5.118 | 75.91 | -0.02
308 | 5.132 | 76.064 | -0.02
309 | 5.149 | 76.198 | -0.019
310 | 5.166 | 76.408 | -0.019
311 | 5.183 | 76.545 | -0.018
312 | 5.2 | 76.736 | -0.017
313 | 5.217 | 76.885 | -0.015
314 | 5.234 | 77.123 | -0.014
315 | 5.251 | 77.285 | -0.012
316 | 5.268 | 77.511 | -0.012
317 | 5.282 | 77.658 | -0.012
318 | 5.299 | 77.902 | -0.011
319 | 5.316 | 78.076 | -0.011
320 | 5.333 | 78.298 | -0.011
321 | 5.35 | 78.439 | -0.011
322 | 5.367 | 78.677 | -0.011
323 | 5.383 | 78.847 | -0.011
324 | 5.4 | 79.096 | -0.012
325 | 5.418 | 79.245 | -0.013
326 | 5.435 | 79.545 | -0.014
327 | 5.452 | 79.693 | -0.015
328 | 5.465 | 79.768 | -0.015
329 | 5.483 | 79.983 | -0.016
330 | 5.499 | 80.118 | -0.016
331 | 5.516 | 80.328 | -0.016
332 | 5.533 | 80.484 | -0.017
333 | 5.55 | 80.716 | -0.017
334 | 5.567 | 80.857 | -0.017
335 | 5.584 | 81.063 | -0.017
336 | 5.601 | 81.218 | -0.016
337 | 5.618 | 81.529 | -0.015
338 | 5.633 | 81.592 | -0.014
339 | 5.65 | 81.799 | -0.013
340 | 5.667 | 81.95 | -0.012
341 | 5.684 | 82.197 | -0.01
342 | 5.701 | 82.359 | -0.009
343 | 5.718 | 82.619 | -0.008
344 | 5.732 | 82.678 | -0.007
345 | 5.749 | 82.877 | -0.006
346 | 5.766 | 83.035 | -0.005
347 | 5.783 | 83.256 | -0.004
348 | 5.8 | 83.401 | -0.002
349 | 5.817 | 83.628 | -0.001
350 | 5.833 | 83.789 | 0
351 | 5.851 | 84.036 | 0
352 | 5.867 | 84.194 | 0.001
353 | 5.884 | 84.43 | 0.001
354 | 5.901 | 84.684 | 0.001
355 | 5.918 | 84.923 | 0.002
356 | 5.932 | 84.999 | 0.002
357 | 5.949 | 85.223 | 0.003
358 | 5.965 | 85.38 | 0.003
359 | 5.983 | 85.624 | 0.004
360 | 5.999 | 85.785 | 0.004
361 | 6.016 | 86.029 | 0.004
362 | 6.033 | 86.188 | 0.005
363 | 6.051 | 86.443 | 0.006
364 | 6.068 | 86.6 | 0.006
365 | 6.085 | 86.786 | 0.006
366 | 6.101 | 86.904 | 0.007
367 | 6.118 | 87.181 | 0.007
368 | 6.132 | 87.247 | 0.008
369 | 6.15 | 87.438 | 0.009
370 | 6.167 | 87.565 | 0.01
371 | 6.183 | 87.774 | 0.012
372 | 6.201 | 87.925 | 0.014
373 | 6.218 | 88.145 | 0.016
374 | 6.235 | 88.371 | 0.017
375 | 6.251 | 88.612 | 0.018
376 | 6.268 | 88.779 | 0.019
377 | 6.282 | 88.962 | 0.02
378 | 6.299 | 89.125 | 0.02
379 | 6.316 | 89.366 | 0.02
380 | 6.334 | 89.533 | 0.02
381 | 6.351 | 89.786 | 0.02
382 | 6.368 | 89.945 | 0.02
383 | 6.385 | 90.246 | 0.019
384 | 6.402 | 90.404 | 0.019
385 | 6.415 | 90.486 | 0.018
386 | 6.432 | 90.728 | 0.018
387 | 6.449 | 90.875 | 0.018
388 | 6.466 | 91.098 | 0.017
389 | 6.483 | 91.254 | 0.015
390 | 6.5 | 91.497 | 0.014
391 | 6.517 | 91.632 | 0.012
392 | 6.534 | 91.84 | 0.011
393 | 6.551 | 91.992 | 0.01
394 | 6.568 | 92.215 | 0.008
395 | 6.585 | 92.502 | 0.007
396 | 6.602 | 92.641 | 0.006
397 | 6.616 | 92.711 | 0.006
398 | 6.632 | 92.941 | 0.006
399 | 6.649 | 93.113 | 0.006
400 | 6.667 | 93.352 | 0.005
401 | 6.684 | 93.505 | 0.005
402 | 6.7 | 93.742 | 0.005
403 | 6.717 | 93.906 | 0.005
404 | 6.734 | 94.141 | 0.005
405 | 6.752 | 94.436 | 0.005
406 | 6.768 | 94.593 | 0.005
407 | 6.782 | 94.673 | 0.005
408 | 6.799 | 94.911 | 0.005
409 | 6.816 | 95.054 | 0.005
410 | 6.833 | 95.273 | 0.006
411 | 6.85 | 95.41 | 0.007
412 | 6.867 | 95.598 | 0.008
413 | 6.884 | 95.71 | 0.01
414 | 6.901 | 95.883 | 0.011
415 | 6.918 | 96.005 | 0.015
416 | 6.932 | 96.243 | 0.017
417 | 6.949 | 96.417 | 0.02
418 | 6.965 | 96.641 | 0.022
419 | 6.983 | 96.78 | 0.025
420 | 6.999 | 97.031 | 0.027
421 | 7.016 | 97.197 | 0.03
422 | 7.033 | 97.439 | 0.031
423 | 7.05 | 97.604 | 0.032
424 | 7.068 | 97.938 | 0.033
425 | 7.085 | 98.105 | 0.034
426 | 7.102 | 98.34 | 0.034
427 | 7.115 | 98.415 | 0.035
428 | 7.132 | 98.64 | 0.036
429 | 7.149 | 98.804 | 0.037
430 | 7.166 | 99.046 | 0.038
431 | 7.183 | 99.19 | 0.04
432 | 7.2 | 99.409 | 0.041
433 | 7.217 | 99.561 | 0.042
434 | 7.234 | 99.802 | 0.043
435 | 7.251 | 100.014 | 0.044
436 | 7.265 | 100.139 | 0.045
437 | 7.282 | 100.266 | 0.046
438 | 7.299 | 100.49 | 0.047
439 | 7.316 | 100.632 | 0.048
440 | 7.333 | 100.853 | 0.049
441 | 7.35 | 100.982 | 0.05
442 | 7.367 | 101.121 | 0.051
443 | 7.384 | 101.365 | 0.051
444 | 7.402 | 101.664 | 0.052
445 | 7.415 | 101.736 | 0.052
446 | 7.432 | 101.879 | 0.053
447 | 7.449 | 102.113 | 0.053
448 | 7.466 | 102.266 | 0.054
449 | 7.483 | 102.474 | 0.054
450 | 7.5 | 102.621 | 0.054
451 | 7.517 | 102.841 | 0.055
452 | 7.534 | 102.984 | 0.055
453 | 7.551 | 103.157 | 0.055
454 | 7.568 | 103.27 | 0.055
455 | 7.582 | 103.48 | 0.057
456 | 7.599 | 103.638 | 0.058
457 | 7.615 | 103.874 | 0.059
458 | 7.632 | 104.018 | 0.06
459 | 7.649 | 104.234 | 0.062
460 | 7.666 | 104.391 | 0.064
461 | 7.683 | 104.622 | 0.065
462 | 7.7 | 104.761 | 0.066
463 | 7.717 | 104.972 | 0.067
464 | 7.734 | 105.12 | 0.069
465 | 7.751 | 105.346 | 0.071
466 | 7.768 | 105.488 | 0.072
467 | 7.785 | 105.785 | 0.074
468 | 7.799 | 105.861 | 0.075
469 | 7.816 | 106.097 | 0.075
470 | 7.832 | 106.246 | 0.076
471 | 7.849 | 106.438 | 0.077
472 | 7.867 | 106.569 | 0.078
473 | 7.883 | 106.783 | 0.079
474 | 7.901 | 106.929 | 0.079
475 | 7.918 | 107.132 | 0.08
476 | 7.935 | 107.25 | 0.081
477 | 7.951 | 107.45 | 0.081
478 | 7.965 | 107.603 | 0.082
479 | 7.982 | 107.824 | 0.083
480 | 7.999 | 107.96 | 0.083
481 | 8.016 | 108.168 | 0.083
482 | 8.033 | 108.304 | 0.084
483 | 8.05 | 108.486 | 0.085
484 | 8.067 | 108.598 | 0.086
485 | 8.084 | 108.778 | 0.087
486 | 8.098 | 108.909 | 0.088
487 | 8.116 | 109.117 | 0.09
488 | 8.132 | 109.251 | 0.092
489 | 8.15 | 109.445 | 0.093
490 | 8.167 | 109.576 | 0.095
491 | 8.184 | 109.818 | 0.096
492 | 8.201 | 109.975 | 0.098
493 | 8.218 | 110.259 | 0.099
494 | 8.232 | 110.329 | 0.1
495 | 8.249 | 110.545 | 0.1
496 | 8.266 | 110.683 | 0.101
497 | 8.283 | 110.893 | 0.103
498 | 8.3 | 111.035 | 0.104
499 | 8.317 | 111.271 | 0.105
500 | 8.334 | 111.437 | 0.107
501 | 8.352 | 111.673 | 0.107
502 | 8.365 | 111.817 | 0.108
503 | 8.382 | 111.961 | 0.108
504 | 8.399 | 112.191 | 0.108
505 | 8.416 | 112.344 | 0.108
506 | 8.433 | 112.558 | 0.108
507 | 8.45 | 112.697 | 0.108
508 | 8.467 | 112.913 | 0.108
509 | 8.484 | 113.066 | 0.108
510 | 8.501 | 113.304 | 0.108
511 | 8.517 | 113.452 | 0.108
512 | 8.535 | 113.67 | 0.108
513 | 8.549 | 113.812 | 0.108
514 | 8.566 | 114.026 | 0.108
515 | 8.583 | 114.155 | 0.108
516 | 8.6 | 114.346 | 0.108
517 | 8.617 | 114.486 | 0.108
518 | 8.634 | 114.707 | 0.109
519 | 8.651 | 114.862 | 0.109
520 | 8.668 | 115.066 | 0.11
521 | 8.685 | 115.198 | 0.11
522 | 8.699 | 115.41 | 0.111
523 | 8.716 | 115.555 | 0.112
524 | 8.732 | 115.754 | 0.112
525 | 8.749 | 115.882 | 0.113
526 | 8.766 | 116.078 | 0.114
527 | 8.783 | 116.23 | 0.115
528 | 8.8 | 116.442 | 0.115
529 | 8.817 | 116.581 | 0.115
530 | 8.834 | 116.793 | 0.115
531 | 8.851 | 116.943 | 0.115
532 | 8.868 | 117.159 | 0.115
533 | 8.882 | 117.294 | 0.115
534 | 8.899 | 117.496 | 0.115
535 | 8.916 | 117.645 | 0.115
536 | 8.933 | 117.865 | 0.115
537 | 8.95 | 117.998 | 0.115
538 | 8.967 | 118.198 | 0.114
539 | 8.984 | 118.348 | 0.114
540 | 9.001 | 118.589 | 0.114
541 | 9.018 | 118.737 | 0.113
542 | 9.035 | 119.02 | 0.112
543 | 9.049 | 119.091 | 0.112
544 | 9.066 | 119.32 | 0.111
545 | 9.082 | 119.468 | 0.11
546 | 9.099 | 119.671 | 0.11
547 | 9.116 | 119.804 | 0.109
548 | 9.134 | 120.022 | 0.109
549 | 9.151 | 120.169 | 0.108
550 | 9.168 | 120.372 | 0.108
551 | 9.185 | 120.505 | 0.107
552 | 9.201 | 120.711 | 0.107
553 | 9.218 | 120.857 | 0.107
554 | 9.232 | 121.068 | 0.108
555 | 9.249 | 121.198 | 0.108
556 | 9.266 | 121.396 | 0.109
557 | 9.283 | 121.541 | 0.109
558 | 9.3 | 121.757 | 0.11
559 | 9.317 | 121.888 | 0.111
560 | 9.334 | 122.085 | 0.111
561 | 9.351 | 122.223 | 0.111
562 | 9.368 | 122.367 | 0.112
563 | 9.384 | 122.573 | 0.112
564 | 9.401 | 122.703 | 0.112
565 | 9.419 | 122.972 | 0.112
566 | 9.432 | 123.044 | 0.112
567 | 9.449 | 123.257 | 0.113
568 | 9.466 | 123.386 | 0.113
569 | 9.483 | 123.58 | 0.114
570 | 9.5 | 123.718 | 0.115
571 | 9.518 | 123.932 | 0.115
572 | 9.535 | 124.067 | 0.116
573 | 9.548 | 124.261 | 0.117
574 | 9.565 | 124.392 | 0.118
575 | 9.582 | 124.606 | 0.119
576 | 9.599 | 124.747 | 0.12
577 | 9.616 | 124.938 | 0.121
578 | 9.633 | 125.069 | 0.123
579 | 9.65 | 125.253 | 0.125
580 | 9.667 | 125.383 | 0.128
581 | 9.684 | 125.543 | 0.129
582 | 9.701 | 125.653 | 0.132
583 | 9.718 | 125.833 | 0.136
584 | 9.735 | 125.973 | 0.138
585 | 9.749 | 126.184 | 0.14
586 | 9.765 | 126.317 | 0.143
587 | 9.782 | 126.515 | 0.145
588 | 9.799 | 126.66 | 0.148
589 | 9.816 | 126.875 | 0.15
590 | 9.834 | 126.997 | 0.153
591 | 9.85 | 127.171 | 0.155
592 | 9.867 | 127.298 | 0.158
593 | 9.885 | 127.523 | 0.161
594 | 9.902 | 127.661 | 0.164
595 | 9.915 | 127.877 | 0.166
596 | 9.933 | 128.023 | 0.168
597 | 9.949 | 128.247 | 0.17
598 | 9.966 | 128.383 | 0.172
599 | 9.984 | 128.561 | 0.173
600 | 10.001 | 128.674 | 0.175
601 | 10.018 | 128.871 | 0.176
602 | 10.035 | 129.017 | 0.179
603 | 10.052 | 129.219 | 0.18
604 | 10.065 | 129.35 | 0.182
605 | 10.082 | 129.533 | 0.183
606 | 10.099 | 129.681 | 0.184
607 | 10.116 | 129.891 | 0.186
608 | 10.133 | 130.022 | 0.186
609 | 10.15 | 130.242 | 0.187
610 | 10.167 | 130.399 | 0.187
611 | 10.184 | 130.628 | 0.188
612 | 10.198 | 130.757 | 0.188
613 | 10.215 | 130.941 | 0.188
614 | 10.232 | 131.058 | 0.189
615 | 10.249 | 131.246 | 0.189
616 | 10.266 | 131.366 | 0.19
617 | 10.283 | 131.56 | 0.192
618 | 10.3 | 131.696 | 0.193
619 | 10.317 | 131.843 | 0.194
620 | 10.334 | 132.083 | 0.195
621 | 10.351 | 132.224 | 0.196
622 | 10.368 | 132.436 | 0.197
623 | 10.385 | 132.58 | 0.199
624 | 10.399 | 132.781 | 0.2
625 | 10.416 | 132.908 | 0.201
626 | 10.432 | 133.095 | 0.203
627 | 10.449 | 133.238 | 0.205
628 | 10.466 | 133.451 | 0.206
629 | 10.484 | 133.586 | 0.208
630 | 10.5 | 133.77 | 0.21
631 | 10.517 | 133.905 | 0.212
632 | 10.534 | 134.13 | 0.214
633 | 10.551 | 134.279 | 0.215
634 | 10.568 | 134.488 | 0.217
635 | 10.585 | 134.622 | 0.218
636 | 10.599 | 134.83 | 0.219
637 | 10.615 | 134.975 | 0.22
638 | 10.633 | 135.181 | 0.22
639 | 10.65 | 135.311 | 0.221
640 | 10.667 | 135.509 | 0.222
641 | 10.684 | 135.653 | 0.222
642 | 10.701 | 135.867 | 0.223
643 | 10.718 | 135.995 | 0.224
644 | 10.735 | 136.19 | 0.225
645 | 10.748 | 136.325 | 0.225
646 | 10.766 | 136.538 | 0.226
647 | 10.783 | 136.67 | 0.226
648 | 10.8 | 136.863 | 0.226
649 | 10.817 | 136.999 | 0.226
650 | 10.835 | 137.209 | 0.226
651 | 10.849 | 137.355 | 0.225
652 | 10.866 | 137.543 | 0.225
653 | 10.882 | 137.671 | 0.225
654 | 10.899 | 137.89 | 0.225
655 | 10.916 | 138.044 | 0.224
656 | 10.933 | 138.255 | 0.224
657 | 10.95 | 138.39 | 0.223
658 | 10.968 | 138.583 | 0.222
659 | 10.985 | 138.715 | 0.221
660 | 11.002 | 138.909 | 0.22
661 | 11.015 | 139.031 | 0.22
662 | 11.032 | 139.208 | 0.219
663 | 11.049 | 139.331 | 0.218
664 | 11.066 | 139.529 | 0.217
665 | 11.083 | 139.651 | 0.216
666 | 11.1 | 139.847 | 0.216
667 | 11.117 | 139.985 | 0.215
668 | 11.134 | 140.199 | 0.214
669 | 11.151 | 140.332 | 0.214
670 | 11.169 | 140.575 | 0.214
671 | 11.182 | 140.641 | 0.214
672 | 11.199 | 140.858 | 0.216
673 | 11.216 | 140.999 | 0.216
674 | 11.233 | 141.192 | 0.218
675 | 11.25 | 141.32 | 0.219
676 | 11.267 | 141.457 | 0.22
677 | 11.284 | 141.666 | 0.223
678 | 11.301 | 141.797 | 0.224
679 | 11.318 | 141.987 | 0.227
680 | 11.335 | 142.114 | 0.229
681 | 11.348 | 142.325 | 0.23
682 | 11.365 | 142.464 | 0.234
683 | 11.382 | 142.653 | 0.235
684 | 11.399 | 142.781 | 0.238
685 | 11.416 | 142.976 | 0.24
686 | 11.433 | 143.1 | 0.243
687 | 11.45 | 143.286 | 0.244
688 | 11.467 | 143.409 | 0.247
689 | 11.485 | 143.592 | 0.249
690 | 11.502 | 143.739 | 0.251
691 | 11.515 | 143.948 | 0.252
692 | 11.532 | 144.078 | 0.254
693 | 11.549 | 144.271 | 0.255
694 | 11.566 | 144.414 | 0.256
695 | 11.583 | 144.624 | 0.257
696 | 11.6 | 144.75 | 0.258
697 | 11.617 | 144.94 | 0.258
698 | 11.634 | 145.073 | 0.26
699 | 11.651 | 145.289 | 0.261
700 | 11.668 | 145.416 | 0.262
701 | 11.685 | 145.603 | 0.263
702 | 11.698 | 145.727 | 0.265
703 | 11.715 | 145.92 | 0.266
704 | 11.732 | 146.058 | 0.268
705 | 11.749 | 146.223 | 0.27
706 | 11.766 | 146.33 | 0.272
707 | 11.783 | 146.507 | 0.273
708 | 11.8 | 146.625 | 0.275
709 | 11.817 | 146.808 | 0.276
710 | 11.834 | 146.934 | 0.278
711 | 11.851 | 147.131 | 0.279
712 | 11.868 | 147.269 | 0.281
713 | 11.885 | 147.467 | 0.283
714 | 11.902 | 147.605 | 0.284
715 | 11.915 | 147.796 | 0.286
716 | 11.932 | 147.931 | 0.287
717 | 11.949 | 148.132 | 0.29
718 | 11.967 | 148.254 | 0.293
719 | 11.984 | 148.423 | 0.295
720 | 12 | 148.549 | 0.299
721 | 12.017 | 148.757 | 0.302
722 | 12.034 | 148.873 | 0.305
723 | 12.051 | 149.052 | 0.307
724 | 12.065 | 149.169 | 0.309
725 | 12.082 | 149.356 | 0.312
726 | 12.099 | 149.488 | 0.314
727 | 12.116 | 149.667 | 0.318
728 | 12.133 | 149.804 | 0.319
729 | 12.15 | 150.012 | 0.322
730 | 12.167 | 150.143 | 0.324
731 | 12.184 | 150.326 | 0.326
732 | 12.201 | 150.447 | 0.328
733 | 12.218 | 150.622 | 0.33
734 | 12.235 | 150.76 | 0.332
735 | 12.252 | 150.897 | 0.333
736 | 12.265 | 151.098 | 0.334
737 | 12.282 | 151.236 | 0.335
738 | 12.299 | 151.452 | 0.336
739 | 12.316 | 151.596 | 0.336
740 | 12.333 | 151.796 | 0.336
741 | 12.35 | 151.94 | 0.336
742 | 12.367 | 152.136 | 0.336
743 | 12.384 | 152.274 | 0.336
744 | 12.401 | 152.473 | 0.337
745 | 12.418 | 152.603 | 0.337
746 | 12.432 | 152.79 | 0.337
747 | 12.449 | 152.925 | 0.337
748 | 12.466 | 153.144 | 0.337
749 | 12.483 | 153.279 | 0.337
750 | 12.501 | 153.478 | 0.337
751 | 12.518 | 153.601 | 0.336
752 | 12.535 | 153.796 | 0.335
753 | 12.549 | 153.919 | 0.334
754 | 12.566 | 154.099 | 0.334
755 | 12.583 | 154.227 | 0.333
756 | 12.6 | 154.448 | 0.333
757 | 12.617 | 154.591 | 0.333
758 | 12.634 | 154.783 | 0.333
759 | 12.651 | 154.913 | 0.332
760 | 12.668 | 155.117 | 0.332
761 | 12.685 | 155.253 | 0.331
762 | 12.702 | 155.446 | 0.331
763 | 12.715 | 155.57 | 0.331
764 | 12.732 | 155.747 | 0.331
765 | 12.749 | 155.871 | 0.332
766 | 12.766 | 156.067 | 0.332
767 | 12.783 | 156.179 | 0.334
768 | 12.801 | 156.351 | 0.335
769 | 12.818 | 156.48 | 0.336
770 | 12.834 | 156.694 | 0.337
771 | 12.852 | 156.822 | 0.338
772 | 12.865 | 157.014 | 0.339
773 | 12.882 | 157.149 | 0.34
774 | 12.899 | 157.354 | 0.341
775 | 12.916 | 157.483 | 0.342
776 | 12.933 | 157.66 | 0.342
777 | 12.95 | 157.77 | 0.343
778 | 12.967 | 157.956 | 0.344
779 | 12.984 | 158.082 | 0.345
780 | 13.002 | 158.246 | 0.346
781 | 13.015 | 158.358 | 0.347
782 | 13.032 | 158.551 | 0.349
783 | 13.049 | 158.684 | 0.35
784 | 13.066 | 158.892 | 0.352
785 | 13.083 | 159.023 | 0.353
786 | 13.1 | 159.205 | 0.354
787 | 13.117 | 159.334 | 0.355
788 | 13.134 | 159.536 | 0.356
789 | 13.151 | 159.659 | 0.356
790 | 13.168 | 159.856 | 0.357
791 | 13.185 | 159.992 | 0.357
792 | 13.202 | 160.133 | 0.357
793 | 13.215 | 160.328 | 0.357
794 | 13.232 | 160.455 | 0.358
795 | 13.249 | 160.65 | 0.358
796 | 13.266 | 160.787 | 0.358
797 | 13.283 | 160.985 | 0.359
798 | 13.3 | 161.109 | 0.359
799 | 13.317 | 161.294 | 0.36
800 | 13.334 | 161.417 | 0.36
801 | 13.351 | 161.601 | 0.361
802 | 13.368 | 161.729 | 0.362
803 | 13.385 | 161.901 | 0.364
804 | 13.398 | 162.023 | 0.365
805 | 13.415 | 162.218 | 0.366
806 | 13.432 | 162.341 | 0.367
807 | 13.449 | 162.52 | 0.368
808 | 13.466 | 162.641 | 0.369
809 | 13.483 | 162.859 | 0.37
810 | 13.5 | 163.004 | 0.371
811 | 13.517 | 163.2 | 0.372
812 | 13.534 | 163.33 | 0.373
813 | 13.551 | 163.538 | 0.374
814 | 13.568 | 163.678 | 0.375
815 | 13.585 | 163.872 | 0.375
816 | 13.599 | 163.998 | 0.376
817 | 13.615 | 164.194 | 0.377
818 | 13.632 | 164.332 | 0.378
819 | 13.649 | 164.508 | 0.378
820 | 13.666 | 164.622 | 0.379
821 | 13.683 | 164.796 | 0.379
822 | 13.699 | 164.919 | 0.38
823 | 13.715 | 165.095 | 0.381
824 | 13.733 | 165.211 | 0.382
825 | 13.75 | 165.378 | 0.383
826 | 13.767 | 165.485 | 0.384
827 | 13.784 | 165.645 | 0.386
828 | 13.801 | 165.747 | 0.387
829 | 13.818 | 165.901 | 0.389
830 | 13.835 | 166.01 | 0.392
831 | 13.851 | 166.196 | 0.394
832 | 13.865 | 166.33 | 0.396
833 | 13.883 | 166.531 | 0.398
834 | 13.899 | 166.674 | 0.4
835 | 13.916 | 166.895 | 0.402
836 | 13.934 | 167.058 | 0.404
837 | 13.95 | 167.281 | 0.405
838 | 13.967 | 167.421 | 0.406
839 | 13.984 | 167.635 | 0.406
840 | 14.002 | 167.782 | 0.407
841 | 14.015 | 167.993 | 0.408
842 | 14.032 | 168.122 | 0.408
843 | 14.049 | 168.317 | 0.409
844 | 14.066 | 168.459 | 0.409
845 | 14.083 | 168.669 | 0.41
846 | 14.1 | 168.794 | 0.411
847 | 14.117 | 168.999 | 0.411
848 | 14.134 | 169.136 | 0.412
849 | 14.15 | 169.271 | 0.412
850 | 14.167 | 169.464 | 0.412
851 | 14.184 | 169.603 | 0.412
852 | 14.201 | 169.808 | 0.413
853 | 14.215 | 169.955 | 0.413
854 | 14.232 | 170.161 | 0.413
855 | 14.249 | 170.275 | 0.412
856 | 14.266 | 170.453 | 0.412
857 | 14.283 | 170.579 | 0.412
858 | 14.3 | 170.778 | 0.411
859 | 14.317 | 170.903 | 0.411
860 | 14.334 | 171.085 | 0.41
861 | 14.351 | 171.223 | 0.409
862 | 14.368 | 171.423 | 0.409
863 | 14.385 | 171.538 | 0.408
864 | 14.402 | 171.7 | 0.408
865 | 14.415 | 171.812 | 0.408
866 | 14.432 | 171.99 | 0.408
867 | 14.449 | 172.105 | 0.408
868 | 14.466 | 172.272 | 0.409
869 | 14.484 | 172.382 | 0.41
870 | 14.501 | 172.54 | 0.41
871 | 14.518 | 172.658 | 0.412
872 | 14.535 | 172.832 | 0.413
873 | 14.551 | 172.943 | 0.416
874 | 14.565 | 173.125 | 0.418
875 | 14.583 | 173.269 | 0.421
876 | 14.599 | 173.481 | 0.423
877 | 14.616 | 173.609 | 0.426
878 | 14.633 | 173.8 | 0.428
879 | 14.65 | 173.935 | 0.432
880 | 14.667 | 174.144 | 0.434
881 | 14.684 | 174.275 | 0.436
882 | 14.701 | 174.484 | 0.438
883 | 14.718 | 174.63 | 0.44
884 | 14.732 | 174.871 | 0.441
885 | 14.749 | 175.025 | 0.442
886 | 14.766 | 175.23 | 0.443
887 | 14.783 | 175.366 | 0.444
888 | 14.8 | 175.58 | 0.445
889 | 14.817 | 175.724 | 0.445
890 | 14.834 | 175.93 | 0.445
891 | 14.851 | 176.057 | 0.445
892 | 14.868 | 176.257 | 0.445
893 | 14.882 | 176.396 | 0.444
894 | 14.899 | 176.589 | 0.444
895 | 14.916 | 176.702 | 0.443
896 | 14.933 | 176.854 | 0.442
897 | 14.95 | 176.974 | 0.441
898 | 14.967 | 177.167 | 0.44
899 | 14.985 | 177.293 | 0.439
900 | 15.002 | 177.506 | 0.438
901 | 15.018 | 177.645 | 0.436
902 | 15.032 | 177.849 | 0.435
903 | 15.049 | 177.978 | 0.434
904 | 15.066 | 178.163 | 0.433
905 | 15.084 | 178.288 | 0.432
906 | 15.101 | 178.503 | 0.431
907 | 15.118 | 178.652 | 0.43
908 | 15.135 | 178.786 | 0.43
909 | 15.151 | 178.987 | 0.429
910 | 15.166 | 179.127 | 0.428
911 | 15.182 | 179.341 | 0.427
912 | 15.199 | 179.475 | 0.425
913 | 15.216 | 179.675 | 0.423
914 | 15.233 | 179.818 | 0.421
915 | 15.25 | 180.047 | 0.42
916 | 15.267 | 180.193 | 0.417
917 | 15.284 | 180.391 | 0.416
918 | 15.301 | 180.524 | 0.415
919 | 15.318 | 180.732 | 0.413
920 | 15.335 | 180.874 | 0.412
921 | 15.352 | 181.056 | 0.41
922 | 15.366 | 181.17 | 0.409
923 | 15.383 | 181.376 | 0.408
924 | 15.399 | 181.51 | 0.407
925 | 15.416 | 181.694 | 0.406
926 | 15.433 | 181.812 | 0.406
927 | 15.45 | 182.001 | 0.405
928 | 15.465 | 182.148 | 0.406
929 | 15.482 | 182.363 | 0.406
930 | 15.499 | 182.492 | 0.406
931 | 15.516 | 182.685 | 0.406
932 | 15.533 | 182.82 | 0.406
933 | 15.55 | 183.031 | 0.405
934 | 15.567 | 183.163 | 0.405
935 | 15.584 | 183.351 | 0.405
936 | 15.601 | 183.477 | 0.405
937 | 15.618 | 183.676 | 0.406
938 | 15.635 | 183.8 | 0.407
939 | 15.649 | 183.969 | 0.408
940 | 15.666 | 184.086 | 0.409
941 | 15.683 | 184.299 | 0.41
942 | 15.7 | 184.442 | 0.412
943 | 15.717 | 184.619 | 0.413
944 | 15.733 | 184.735 | 0.416
945 | 15.751 | 184.922 | 0.418
946 | 15.768 | 185.054 | 0.42
947 | 15.784 | 185.231 | 0.422
948 | 15.801 | 185.332 | 0.425
949 | 15.818 | 185.484 | 0.427
950 | 15.832 | 185.604 | 0.43
951 | 15.849 | 185.795 | 0.434
952 | 15.866 | 185.921 | 0.436
953 | 15.883 | 186.12 | 0.439
954 | 15.9 | 186.267 | 0.443
955 | 15.917 | 186.477 | 0.445
956 | 15.934 | 186.604 | 0.448
957 | 15.951 | 186.789 | 0.449
958 | 15.965 | 186.914 | 0.451
959 | 15.982 | 187.129 | 0.453
960 | 15.999 | 187.279 | 0.453
961 | 16.016 | 187.467 | 0.454
962 | 16.033 | 187.581 | 0.453
963 | 16.05 | 187.76 | 0.452
964 | 16.067 | 187.885 | 0.451
965 | 16.084 | 187.99 | 0.448
966 | 16.101 | 188.153 | 0.445
967 | 16.118 | 188.274 | 0.442
968 | 16.132 | 188.463 | 0.439
969 | 16.149 | 188.603 | 0.434
970 | 16.166 | 188.807 | 0.43
971 | 16.182 | 188.951 | 0.424
972 | 16.199 | 189.148 | 0.418
973 | 16.217 | 189.279 | 0.41
974 | 16.234 | 189.468 | 0.405
975 | 16.251 | 189.596 | 0.397
976 | 16.268 | 189.788 | 0.389
977 | 16.282 | 189.919 | 0.384
978 | 16.299 | 190.113 | 0.378
979 | 16.316 | 190.233 | 0.371
980 | 16.333 | 190.407 | 0.366
981 | 16.35 | 190.526 | 0.359
982 | 16.367 | 190.699 | 0.355
983 | 16.384 | 190.798 | 0.35
984 | 16.401 | 190.943 | 0.347
985 | 16.418 | 191.04 | 0.344
986 | 16.432 | 191.188 | 0.342
987 | 16.449 | 191.276 | 0.341
988 | 16.466 | 191.401 | 0.34
989 | 16.483 | 191.478 | 0.341
990 | 16.5 | 191.605 | 0.342
991 | 16.517 | 191.683 | 0.344
992 | 16.534 | 191.791 | 0.346
993 | 16.551 | 191.857 | 0.351
994 | 16.568 | 191.963 | 0.356
995 | 16.585 | 192.03 | 0.364
996 | 16.598 | 192.124 | 0.369
997 | 16.615 | 192.177 | 0.375
998 | 16.632 | 192.263 | 0.385
999 | 16.649 | 192.317 | 0.393
1000 | 16.666 | 192.398 | 0.404
1001 | 16.683 | 192.441 | 0.416
1002 | 16.7 | 192.51 | 0.425
1003 | 16.717 | 192.561 | 0.44
1004 | 16.734 | 192.639 | 0.45
1005 | 16.751 | 192.67 | 0.464
1006 | 16.768 | 192.722 | 0.474
1007 | 16.785 | 192.752 | 0.492
1008 | 16.798 | 192.812 | 0.504
1009 | 16.815 | 192.843 | 0.515
1010 | 16.832 | 192.876 | 0.532
1011 | 16.849 | 192.885 | 0.544
1012 | 16.866 | 192.915 | 0.564
1013 | 16.883 | 192.923 | 0.577
1014 | 16.9 | 192.95 | 0.596
1015 | 16.917 | 192.966 | 0.616
1016 | 16.934 | 193.009 | 0.631
1017 | 16.951 | 193.028 | 0.651
1018 | 16.968 | 193.06 | 0.664
1019 | 16.985 | 193.072 | 0.683
1020 | 16.998 | 193.098 | 0.697
1021 | 17.015 | 193.118 | 0.71
1022 | 17.032 | 193.135 | 0.73
1023 | 17.049 | 193.161 | 0.742
1024 | 17.066 | 193.17 | 0.76
1025 | 17.083 | 193.177 | 0.773
1026 | 17.101 | 193.175 | 0.792
1027 | 17.118 | 193.181 | 0.809
1028 | 17.135 | 193.176 | 0.821
1029 | 17.149 | 193.181 | 0.833
1030 | 17.167 | 193.176 | 0.851
1031 | 17.184 | 193.181 | 0.863
1032 | 17.2 | 193.174 | 0.877
1033 | 17.217 | 193.176 | 0.888
1034 | 17.234 | 193.17 | 0.904
1035 | 17.251 | 193.176 | 0.914
1036 | 17.268 | 193.166 | 0.928
1037 | 17.285 | 193.168 | 0.941
1038 | 17.299 | 193.157 | 0.951
1039 | 17.315 | 193.153 | 0.96
1040 | 17.332 | 193.131 | 0.974
1041 | 17.349 | 193.114 | 0.982
1042 | 17.366 | 193.096 | 0.994
1043 | 17.383 | 193.085 | 1.003
1044 | 17.4 | 193.069 | 1.015
1045 | 17.417 | 193.058 | 1.022
1046 | 17.434 | 193.041 | 1.033
1047 | 17.451 | 193.031 | 1.041
1048 | 17.468 | 193.025 | 1.052
1049 | 17.482 | 193.024 | 1.058
1050 | 17.499 | 193.012 | 1.064
1051 | 17.516 | 193.006 | 1.073
1052 | 17.533 | 192.994 | 1.083
1053 | 17.549 | 192.978 | 1.088
1054 | 17.566 | 192.963 | 1.097
1055 | 17.584 | 192.954 | 1.102
1056 | 17.601 | 192.938 | 1.11
1057 | 17.618 | 192.926 | 1.115
1058 | 17.635 | 192.908 | 1.122
1059 | 17.648 | 192.894 | 1.126
1060 | 17.665 | 192.879 | 1.131
1061 | 17.682 | 192.871 | 1.136
1062 | 17.7 | 192.857 | 1.14
1063 | 17.717 | 192.843 | 1.143
1064 | 17.734 | 192.826 | 1.146
1065 | 17.751 | 192.814 | 1.147
1066 | 17.767 | 192.795 | 1.149
1067 | 17.785 | 192.779 | 1.15
1068 | 17.798 | 192.758 | 1.15
1069 | 17.815 | 192.741 | 1.15
1070 | 17.832 | 192.719 | 1.149
1071 | 17.849 | 192.7 | 1.147
1072 | 17.866 | 192.678 | 1.146
1073 | 17.883 | 192.65 | 1.143
1074 | 17.9 | 192.628 | 1.14
1075 | 17.917 | 192.608 | 1.139
1076 | 17.934 | 192.582 | 1.137
1077 | 17.951 | 192.555 | 1.136
1078 | 17.968 | 192.529 | 1.135
1079 | 17.985 | 192.501 | 1.134
1080 | 17.999 | 192.473 | 1.134
1081 | 18.015 | 192.445 | 1.134
1082 | 18.033 | 192.419 | 1.134
1083 | 18.049 | 192.39 | 1.135
1084 | 18.066 | 192.35 | 1.136
1085 | 18.083 | 192.318 | 1.138
1086 | 18.1 | 192.289 | 1.14
1087 | 18.117 | 192.262 | 1.144
1088 | 18.134 | 192.235 | 1.147
1089 | 18.151 | 192.208 | 1.15
1090 | 18.168 | 192.187 | 1.154
1091 | 18.185 | 192.162 | 1.156
1092 | 18.199 | 192.139 | 1.159
1093 | 18.215 | 192.11 | 1.163
1094 | 18.232 | 192.077 | 1.166
1095 | 18.249 | 192.042 | 1.17
1096 | 18.266 | 192.006 | 1.174
1097 | 18.283 | 191.978 | 1.179
1098 | 18.3 | 191.954 | 1.182
1099 | 18.317 | 191.93 | 1.188
1100 | 18.334 | 191.914 | 1.191
1101 | 18.351 | 191.892 | 1.195
1102 | 18.365 | 191.871 | 1.197
1103 | 18.382 | 191.846 | 1.2
1104 | 18.399 | 191.823 | 1.202
1105 | 18.416 | 191.794 | 1.204
1106 | 18.433 | 191.759 | 1.206
1107 | 18.451 | 191.725 | 1.209
1108 | 18.468 | 191.694 | 1.21
1109 | 18.485 | 191.667 | 1.213
1110 | 18.501 | 191.644 | 1.214
1111 | 18.515 | 191.619 | 1.216
1112 | 18.532 | 191.59 | 1.218
1113 | 18.549 | 191.56 | 1.219
1114 | 18.566 | 191.534 | 1.22
1115 | 18.583 | 191.504 | 1.222
1116 | 18.6 | 191.471 | 1.223
1117 | 18.617 | 191.439 | 1.224
1118 | 18.634 | 191.407 | 1.225
1119 | 18.651 | 191.376 | 1.226
1120 | 18.668 | 191.348 | 1.228
1121 | 18.685 | 191.321 | 1.229
1122 | 18.702 | 191.293 | 1.23
1123 | 18.716 | 191.262 | 1.231
1124 | 18.733 | 191.226 | 1.232
1125 | 18.75 | 191.195 | 1.233
1126 | 18.767 | 191.167 | 1.234
1127 | 18.784 | 191.14 | 1.235
1128 | 18.801 | 191.11 | 1.236
1129 | 18.818 | 191.08 | 1.237
1130 | 18.835 | 191.05 | 1.238
1131 | 18.852 | 191.02 | 1.24
1132 | 18.866 | 190.995 | 1.241
1133 | 18.883 | 190.967 | 1.242
1134 | 18.9 | 190.936 | 1.243
1135 | 18.917 | 190.905 | 1.245
1136 | 18.934 | 190.875 | 1.246
1137 | 18.951 | 190.845 | 1.248
1138 | 18.968 | 190.815 | 1.249
1139 | 18.982 | 190.787 | 1.25
1140 | 18.999 | 190.758 | 1.252
1141 | 19.016 | 190.732 | 1.253
1142 | 19.034 | 190.704 | 1.253
1143 | 19.051 | 190.673 | 1.254
1144 | 19.068 | 190.642 | 1.255
1145 | 19.082 | 190.609 | 1.255
1146 | 19.099 | 190.592 | 1.256
1147 | 19.116 | 190.589 | 1.257
1148 | 19.133 | 190.587 | 1.259
1149 | 19.15 | 190.587 | 1.261
1150 | 19.167 | 190.588 | 1.264
1151 | 19.184 | 190.59 | 1.265
1152 | 19.201 | 190.592 | 1.267
1153 | 19.218 | 190.594 | 1.268
1154 | 19.235 | 190.594 | 1.27
1155 | 19.249 | 190.597 | 1.271
1156 | 19.266 | 190.598 | 1.272
1157 | 19.282 | 190.6 | 1.273
1158 | 19.3 | 190.601 | 1.274
1159 | 19.317 | 190.601 | 1.275
1160 | 19.334 | 190.602 | 1.276
1161 | 19.351 | 190.602 | 1.276
1162 | 19.368 | 190.602 | 1.277
1163 | 19.385 | 190.602 | 1.277
1164 | 19.398 | 190.602 | 1.277
1165 | 19.415 | 190.604 | 1.278
1166 | 19.432 | 190.605 | 1.278
1167 | 19.449 | 190.606 | 1.279
1168 | 19.466 | 190.606 | 1.279
1169 | 19.483 | 190.604 | 1.28
1170 | 19.5 | 190.604 | 1.28
1171 | 19.517 | 190.604 | 1.281
1172 | 19.534 | 190.604 | 1.283
1173 | 19.551 | 190.601 | 1.283
1174 | 19.568 | 190.599 | 1.284
1175 | 19.582 | 190.596 | 1.285
1176 | 19.599 | 190.594 | 1.287
1177 | 19.616 | 190.589 | 1.289
1178 | 19.633 | 190.587 | 1.29
1179 | 19.65 | 190.584 | 1.293
1180 | 19.667 | 190.582 | 1.296
1181 | 19.684 | 190.58 | 1.298
1182 | 19.701 | 190.578 | 1.3
1183 | 19.718 | 190.577 | 1.302
1184 | 19.735 | 190.576 | 1.306
1185 | 19.748 | 190.573 | 1.308
1186 | 19.765 | 190.571 | 1.31
1187 | 19.782 | 190.568 | 1.314
1188 | 19.8 | 190.568 | 1.316
1189 | 19.817 | 190.567 | 1.32
1190 | 19.834 | 190.568 | 1.324
1191 | 19.851 | 190.57 | 1.326
1192 | 19.868 | 190.572 | 1.329
1193 | 19.885 | 190.573 | 1.331
1194 | 19.898 | 190.574 | 1.332
1195 | 19.915 | 190.574 | 1.334
1196 | 19.932 | 190.575 | 1.335
1197 | 19.949 | 190.575 | 1.337
1198 | 19.966 | 190.575 | 1.338
1199 | 19.983 | 190.576 | 1.34
1200 | 20 | 190.577 | 1.34
1201 | 20.017 | 190.576 | 1.341
1202 | 20.034 | 190.576 | 1.341
1203 | 20.051 | 190.575 | 1.341
1204 | 20.068 | 190.57 | 1.341
1205 | 20.085 | 190.566 | 1.341
1206 | 20.099 | 190.562 | 1.342
1207 | 20.116 | 190.561 | 1.343
1208 | 20.132 | 190.561 | 1.344
1209 | 20.149 | 190.561 | 1.344
1210 | 20.167 | 190.559 | 1.345
1211 | 20.184 | 190.557 | 1.346
1212 | 20.2 | 190.555 | 1.347
1213 | 20.217 | 190.554 | 1.348
1214 | 20.234 | 190.552 | 1.348
1215 | 20.251 | 190.549 | 1.349
1216 | 20.269 | 190.547 | 1.35
1217 | 20.282 | 190.546 | 1.351
1218 | 20.299 | 190.548 | 1.352
1219 | 20.316 | 190.548 | 1.353
1220 | 20.333 | 190.548 | 1.354
1221 | 20.351 | 190.548 | 1.355
1222 | 20.368 | 190.548 | 1.355
1223 | 20.385 | 190.547 | 1.356
1224 | 20.398 | 190.544 | 1.356
1225 | 20.416 | 190.544 | 1.357
1226 | 20.433 | 190.543 | 1.358
1227 | 20.45 | 190.543 | 1.358
1228 | 20.467 | 190.54 | 1.358
1229 | 20.484 | 190.539 | 1.359
1230 | 20.501 | 190.539 | 1.359
1231 | 20.515 | 190.538 | 1.359
1232 | 20.533 | 190.537 | 1.358
1233 | 20.55 | 190.537 | 1.358
1234 | 20.567 | 190.536 | 1.357
1235 | 20.583 | 190.535 | 1.356
1236 | 20.601 | 190.536 | 1.356
1237 | 20.618 | 190.536 | 1.354
1238 | 20.634 | 190.534 | 1.353
1239 | 20.652 | 190.531 | 1.353
1240 | 20.665 | 190.526 | 1.352
1241 | 20.682 | 190.524 | 1.352
1242 | 20.699 | 190.523 | 1.351
1243 | 20.716 | 190.523 | 1.351
1244 | 20.733 | 190.522 | 1.351
1245 | 20.75 | 190.522 | 1.351
1246 | 20.767 | 190.523 | 1.35
1247 | 20.784 | 190.523 | 1.35
1248 | 20.801 | 190.524 | 1.35
1249 | 20.815 | 190.523 | 1.35
1250 | 20.832 | 190.521 | 1.35
1251 | 20.849 | 190.519 | 1.35
1252 | 20.866 | 190.517 | 1.35
1253 | 20.883 | 190.514 | 1.35
1254 | 20.9 | 190.511 | 1.351
1255 | 20.917 | 190.506 | 1.351
1256 | 20.934 | 190.503 | 1.352
1257 | 20.951 | 190.501 | 1.353
1258 | 20.968 | 190.5 | 1.353
1259 | 20.982 | 190.5 | 1.354
1260 | 20.999 | 190.5 | 1.354
1261 | 21.016 | 190.5 | 1.353
1262 | 21.033 | 190.501 | 1.353
1263 | 21.05 | 190.502 | 1.353
1264 | 21.067 | 190.502 | 1.353
21.0669