## Sheet1
文件数据信息
样品名称： | 1
样品质量： | 23 | mg
坩埚质量： | 0 | mg
实验人员： | 4
实验日期： | 3
测量类型： | 样品
阶段数量： | 6
# | Time/min | Temp/℃ | Voltage/mW | Time/min
阶段索引： | 1
截止温度： | 44 | ℃
升温速率： | 20 | ℃/min
恒温时间： | 0 | min
气氛： | N2
数据个数： | 296
0 | 0.003345 | 29.26719 | 0.6271908 | 0
1 | 0.006691667 | 29.25974 | 0.6265057 | 0
2 | 0.01003833 | 29.25974 | 0.6271337 | 0
3 | 0.013385 | 29.25765 | 0.6260687 | 0
4 | 0.01673167 | 29.25288 | 0.6252785 | 0
5 | 0.02007833 | 29.25467 | 0.6255454 | 0
6 | 0.023425 | 29.25795 | 0.6252896 | 0
7 | 0.02677167 | 29.25854 | 0.625259 | 0
8 | 0.03011833 | 29.25407 | 0.6248657 | 0
9 | 0.033465 | 29.26033 | 0.6244798 | 0
10 | 0.03681166 | 29.26063 | 0.6238852 | 0
11 | 0.04015833 | 29.26182 | 0.6236904 | 0
12 | 0.043505 | 29.26003 | 0.6233786 | 0
13 | 0.04685166 | 29.26033 | 0.6234187 | 0
14 | 0.05019833 | 29.2654 | 0.623818 | 0
15 | 0.053545 | 29.26093 | 0.6230868 | 0
16 | 0.05689166 | 29.26451 | 0.6226709 | 0
17 | 0.06023833 | 29.26719 | 0.6211496 | 0
18 | 0.06358333 | 29.27166 | 0.6204936 | 0
19 | 0.06692833 | 29.27345 | 0.6203128 | 0
20 | 0.07027332 | 29.27345 | 0.6196363 | 0
21 | 0.07362166 | 29.27255 | 0.6188552 | 0
22 | 0.07696666 | 29.27017 | 0.6185141 | 0
23 | 0.08031166 | 29.26987 | 0.6172276 | 0
24 | 0.08365832 | 29.26898 | 0.6167756 | 0
25 | 0.08700499 | 29.27464 | 0.6164855 | 0
26 | 0.09035166 | 29.28269 | 0.6149916 | 0
27 | 0.09369832 | 29.28537 | 0.6145133 | 0
28 | 0.09704499 | 29.28418 | 0.6130853 | 0
29 | 0.1003917 | 29.28656 | 0.6115284 | 0
30 | 0.1037383 | 29.29193 | 0.6108762 | 0
31 | 0.107085 | 29.29878 | 0.6110982 | 0
32 | 0.1104317 | 29.29759 | 0.6101464 | 0
33 | 0.1137783 | 29.30415 | 0.6095623 | 0
34 | 0.117125 | 29.3122 | 0.6084935 | 0
35 | 0.1204717 | 29.31518 | 0.6066599 | 0
36 | 0.1238183 | 29.32531 | 0.605163 | 0
37 | 0.127165 | 29.33276 | 0.6037753 | 0
38 | 0.1305117 | 29.34051 | 0.602431 | 0
39 | 0.1338583 | 29.34886 | 0.6001804 | 0
40 | 0.137205 | 29.35542 | 0.5983358 | 0
41 | 0.1405517 | 29.36406 | 0.5976324 | 0
42 | 0.1438983 | 29.37658 | 0.59598 | 0
43 | 0.147245 | 29.3879 | 0.5943857 | 0
44 | 0.1505917 | 29.39684 | 0.5923218 | 0
45 | 0.1539367 | 29.40906 | 0.5908104 | 0
46 | 0.1572833 | 29.42277 | 0.5892532 | 0
47 | 0.1606283 | 29.43439 | 0.586786 | 0
48 | 0.1639733 | 29.4481 | 0.5838948 | 0
49 | 0.1673183 | 29.46002 | 0.5820929 | 0
50 | 0.170665 | 29.4773 | 0.580803 | 0
51 | 0.1740116 | 29.49339 | 0.5789077 | 0
52 | 0.1773566 | 29.5068 | 0.5782251 | 0
53 | 0.1807033 | 29.52349 | 0.5763992 | 0
54 | 0.18405 | 29.5369 | 0.5750139 | 0
55 | 0.1873966 | 29.55269 | 0.574205 | 0
56 | 0.1907433 | 29.5652 | 0.5733923 | 0
57 | 0.19409 | 29.58487 | 0.5713227 | 0
58 | 0.1974366 | 29.60006 | 0.5700479 | 0
59 | 0.2007833 | 29.62449 | 0.5684292 | 0
60 | 0.20413 | 29.64356 | 0.567764 | 0
61 | 0.2074766 | 29.6659 | 0.565282 | 0
62 | 0.2108233 | 29.68854 | 0.5655575 | 0
63 | 0.21417 | 29.7091 | 0.5659478 | 0
64 | 0.2175166 | 29.73025 | 0.5653709 | 0
65 | 0.2208633 | 29.75229 | 0.5629989 | 0
66 | 0.22421 | 29.7788 | 0.5627311 | 0
67 | 0.2275566 | 29.80025 | 0.5621589 | 0
68 | 0.2309033 | 29.82556 | 0.5623522 | 0
69 | 0.23425 | 29.85266 | 0.5626364 | 0
70 | 0.237595 | 29.88006 | 0.5615377 | 0
71 | 0.2409416 | 29.90508 | 0.5613664 | 0
72 | 0.2442883 | 29.93128 | 0.5612031 | 0
73 | 0.2476333 | 29.95987 | 0.561552 | 0
74 | 0.25098 | 29.98905 | 0.5625766 | 0
75 | 0.254325 | 30.01615 | 0.5643284 | 0
76 | 0.2576716 | 30.04681 | 0.5655327 | 0
77 | 0.2610166 | 30.07688 | 0.5657985 | 0
78 | 0.2643633 | 30.10814 | 0.5654352 | 0
79 | 0.2677099 | 30.1403 | 0.565816 | 0
80 | 0.2710566 | 30.17513 | 0.5664874 | 0
81 | 0.2744032 | 30.20757 | 0.5687332 | 0
82 | 0.2777499 | 30.23912 | 0.5695872 | 0
83 | 0.2810965 | 30.27335 | 0.5715231 | 0
84 | 0.2844432 | 30.30728 | 0.5723385 | 0
85 | 0.2877899 | 30.34865 | 0.5736891 | 0
86 | 0.2911365 | 30.38257 | 0.5769046 | 0
87 | 0.2944832 | 30.41917 | 0.5785678 | 0
88 | 0.2978298 | 30.45429 | 0.5795283 | 0
89 | 0.3011765 | 30.49059 | 0.5826003 | 0
90 | 0.3045231 | 30.53224 | 0.5851322 | 0
91 | 0.3078698 | 30.56824 | 0.5864634 | 0
92 | 0.3112164 | 30.61048 | 0.5882785 | 0
93 | 0.3145631 | 30.65034 | 0.5911515 | 0
94 | 0.3179097 | 30.6908 | 0.5939828 | 0
95 | 0.3212547 | 30.73303 | 0.5968941 | 0
96 | 0.3246014 | 30.77437 | 0.5990559 | 0
97 | 0.3279464 | 30.8169 | 0.6025252 | 0
98 | 0.3312914 | 30.86002 | 0.6061127 | 0
99 | 0.3346364 | 30.90314 | 0.6095626 | 0
100 | 0.3379831 | 30.94447 | 0.6125773 | 0
101 | 0.3413297 | 30.99293 | 0.6175547 | 0
102 | 0.3446747 | 31.04021 | 0.6205086 | 0
103 | 0.3480197 | 31.0845 | 0.6240858 | 0
104 | 0.3513664 | 31.13058 | 0.6284099 | 0
105 | 0.3547131 | 31.17368 | 0.6322791 | 0
106 | 0.3580597 | 31.22034 | 0.63615 | 0
107 | 0.3614064 | 31.26789 | 0.6401822 | 0
108 | 0.364753 | 31.31752 | 0.6434904 | 0
109 | 0.3680997 | 31.36803 | 0.6477754 | 0
110 | 0.3714463 | 31.41498 | 0.6513259 | 0
111 | 0.374793 | 31.46519 | 0.6554995 | 0
112 | 0.3781396 | 31.51808 | 0.660313 | 0
113 | 0.3814863 | 31.56769 | 0.665484 | 0
114 | 0.3848329 | 31.61967 | 0.6696831 | 0
115 | 0.3881796 | 31.66957 | 0.6744063 | 0
116 | 0.3915262 | 31.72243 | 0.6799196 | 0
117 | 0.3948729 | 31.7744 | 0.6844986 | 0
118 | 0.3982195 | 31.82637 | 0.6897058 | 0
119 | 0.4015662 | 31.88041 | 0.6965173 | 0
120 | 0.4049112 | 31.93296 | 0.7020361 | 0
121 | 0.4082578 | 31.98937 | 0.7069123 | 0
122 | 0.4116045 | 32.04755 | 0.7115096 | 0
123 | 0.4149495 | 32.10009 | 0.7180096 | 0
124 | 0.4182945 | 32.15263 | 0.723035 | 0
125 | 0.4216412 | 32.20872 | 0.7283953 | 0
126 | 0.4249878 | 32.2657 | 0.7347711 | 0
127 | 0.4283328 | 32.32208 | 0.7416652 | 0
128 | 0.4316795 | 32.38201 | 0.7461428 | 0
129 | 0.4350261 | 32.43898 | 0.7515519 | 0
130 | 0.4383728 | 32.49652 | 0.7577455 | 0
131 | 0.4417194 | 32.55496 | 0.7634284 | 0
132 | 0.4450661 | 32.6125 | 0.769344 | 0
133 | 0.4484127 | 32.66945 | 0.7749018 | 0
134 | 0.4517594 | 32.73113 | 0.7811909 | 0
135 | 0.455106 | 32.78984 | 0.7863479 | 0
136 | 0.4584527 | 32.84885 | 0.7932339 | 0
137 | 0.4617994 | 32.91051 | 0.7983468 | 0
138 | 0.465146 | 32.97217 | 0.8050443 | 0
139 | 0.4684927 | 33.03323 | 0.8124384 | 0
140 | 0.4718393 | 33.09577 | 0.8174505 | 0
141 | 0.475186 | 33.1586 | 0.8237363 | 0
142 | 0.4785326 | 33.21461 | 0.8294516 | 0
143 | 0.4818793 | 33.27595 | 0.8357884 | 0
144 | 0.4852259 | 33.34024 | 0.8424973 | 0
145 | 0.4885726 | 33.40719 | 0.849712 | 0
146 | 0.4919192 | 33.47414 | 0.8573313 | 0
147 | 0.4952659 | 33.53072 | 0.8638223 | 0
148 | 0.4986125 | 33.59587 | 0.8696426 | 0
149 | 0.5019575 | 33.6628 | 0.8771144 | 0
150 | 0.5053025 | 33.72765 | 0.8838578 | 0
151 | 0.5086509 | 33.7916 | 0.8904272 | 0
152 | 0.5119959 | 33.85851 | 0.8980595 | 0
153 | 0.5153409 | 33.92216 | 0.905146 | 0
154 | 0.5186859 | 33.98846 | 0.9116688 | 0
155 | 0.5220326 | 34.05209 | 0.9190575 | 0
156 | 0.5253793 | 34.1175 | 0.9261213 | 0
157 | 0.528726 | 34.18822 | 0.9331633 | 0
158 | 0.5320727 | 34.25213 | 0.9404048 | 0
159 | 0.5354193 | 34.31958 | 0.9466268 | 0
160 | 0.538766 | 34.38674 | 0.9531018 | 0
161 | 0.5421127 | 34.45122 | 0.9608336 | 0
162 | 0.5454594 | 34.52221 | 0.9673434 | 0
163 | 0.5488061 | 34.59377 | 0.9730958 | 0
164 | 0.5521528 | 34.65882 | 0.9803638 | 0
165 | 0.5554994 | 34.72654 | 0.9871632 | 0
166 | 0.5588461 | 34.79749 | 0.9949431 | 0
167 | 0.5621928 | 34.86341 | 1.002018 | 0
168 | 0.5655395 | 34.93376 | 1.008346 | 0
169 | 0.5688862 | 35.00174 | 1.016491 | 0
170 | 0.5722328 | 35.07119 | 1.023212 | 0
171 | 0.5755795 | 35.13472 | 1.029847 | 0
172 | 0.5789262 | 35.20297 | 1.036988 | 0
173 | 0.5822729 | 35.27328 | 1.044106 | 0
174 | 0.5856196 | 35.34477 | 1.051957 | 0
175 | 0.5889663 | 35.41625 | 1.05841 | 0
176 | 0.5923129 | 35.483 | 1.065327 | 0
177 | 0.5956596 | 35.55299 | 1.070833 | 0
178 | 0.5990046 | 35.62503 | 1.077837 | 0
179 | 0.6023496 | 35.69147 | 1.08436 | 0
180 | 0.6056947 | 35.76675 | 1.092843 | 0
181 | 0.609043 | 35.83316 | 1.099888 | 0
182 | 0.612388 | 35.90607 | 1.106358 | 0
183 | 0.615733 | 35.9769 | 1.113259 | 0
184 | 0.6190797 | 36.04713 | 1.120383 | 0
185 | 0.6224264 | 36.12149 | 1.125996 | 0
186 | 0.6257731 | 36.19348 | 1.133041 | 0
187 | 0.6291198 | 36.2631 | 1.139004 | 0
188 | 0.6324664 | 36.33684 | 1.146193 | 0
189 | 0.6358131 | 36.40733 | 1.152141 | 0
190 | 0.6391598 | 36.47634 | 1.159001 | 0
191 | 0.6425065 | 36.55242 | 1.164177 | 0
192 | 0.6458532 | 36.62377 | 1.169795 | 0
193 | 0.6491998 | 36.69158 | 1.176869 | 0
194 | 0.6525465 | 36.76587 | 1.18293 | 0
195 | 0.6558932 | 36.83837 | 1.190156 | 0
196 | 0.6592399 | 36.90763 | 1.196342 | 0
197 | 0.6625866 | 36.97806 | 1.20234 | 0
198 | 0.6659333 | 37.05733 | 1.208457 | 0
199 | 0.6692799 | 37.13393 | 1.215533 | 0
200 | 0.6726266 | 37.20551 | 1.221515 | 0
201 | 0.6759733 | 37.27562 | 1.227595 | 0
202 | 0.67932 | 37.34277 | 1.233953 | 0
203 | 0.6826667 | 37.41817 | 1.238274 | 0
204 | 0.6860133 | 37.49119 | 1.244302 | 0
205 | 0.6893584 | 37.56745 | 1.250627 | 0
206 | 0.692705 | 37.63634 | 1.255966 | 0
207 | 0.69605 | 37.71053 | 1.261582 | 0
208 | 0.6993951 | 37.78176 | 1.267214 | 0
209 | 0.7027417 | 37.8571 | 1.272376 | 0
210 | 0.7060884 | 37.92773 | 1.278278 | 0
211 | 0.7094351 | 38.00246 | 1.282733 | 0
212 | 0.7127818 | 38.08367 | 1.288688 | 0
213 | 0.7161285 | 38.15515 | 1.293924 | 0
214 | 0.7194752 | 38.22457 | 1.299633 | 0
215 | 0.7228218 | 38.29575 | 1.305058 | 0
216 | 0.7261685 | 38.36868 | 1.310034 | 0
217 | 0.7295152 | 38.4469 | 1.314642 | 0
218 | 0.7328619 | 38.51482 | 1.320829 | 0
219 | 0.7362086 | 38.58773 | 1.324986 | 0
220 | 0.7395552 | 38.66005 | 1.329655 | 0
221 | 0.7429019 | 38.73412 | 1.335028 | 0
222 | 0.7462486 | 38.80877 | 1.338528 | 0
223 | 0.7495953 | 38.88135 | 1.341843 | 0
224 | 0.752942 | 38.95892 | 1.346452 | 0
225 | 0.7562886 | 39.03061 | 1.350771 | 0
226 | 0.7596353 | 39.10405 | 1.353649 | 0
227 | 0.762982 | 39.17543 | 1.357899 | 0
228 | 0.7663287 | 39.24886 | 1.362788 | 0
229 | 0.7696737 | 39.32022 | 1.366592 | 0
230 | 0.7730187 | 39.39687 | 1.370502 | 0
231 | 0.7763671 | 39.4688 | 1.374799 | 0
232 | 0.7797137 | 39.53897 | 1.377877 | 0
233 | 0.7830588 | 39.61441 | 1.381507 | 0
234 | 0.7864038 | 39.69014 | 1.384691 | 0
235 | 0.7897488 | 39.76292 | 1.388976 | 0
236 | 0.7930955 | 39.83335 | 1.3925 | 0
237 | 0.7964405 | 39.90612 | 1.395855 | 0
238 | 0.7997872 | 39.98211 | 1.397876 | 0
239 | 0.8031338 | 40.05428 | 1.402268 | 0
240 | 0.8064805 | 40.12262 | 1.402791 | 0
241 | 0.8098272 | 40.198 | 1.406597 | 0
242 | 0.8131739 | 40.27161 | 1.407491 | 0
243 | 0.8165206 | 40.3458 | 1.408866 | 0
244 | 0.8198673 | 40.42262 | 1.412924 | 0
245 | 0.8232139 | 40.49386 | 1.415075 | 0
246 | 0.8265606 | 40.56949 | 1.41859 | 0
247 | 0.8299073 | 40.6372 | 1.420526 | 0
248 | 0.833254 | 40.71017 | 1.422382 | 0
249 | 0.8366007 | 40.78226 | 1.42432 | 0
250 | 0.8399473 | 40.85757 | 1.426632 | 0
251 | 0.843294 | 40.93199 | 1.428062 | 0
252 | 0.8466407 | 41.00201 | 1.430474 | 0
253 | 0.8499874 | 41.07553 | 1.432156 | 0
254 | 0.8533341 | 41.15022 | 1.433102 | 0
255 | 0.8566791 | 41.21816 | 1.43539 | 0
256 | 0.8600258 | 41.29459 | 1.437259 | 0
257 | 0.8633708 | 41.36369 | 1.438885 | 0
258 | 0.8667158 | 41.43893 | 1.439795 | 0
259 | 0.8700608 | 41.50978 | 1.441767 | 0
260 | 0.8734075 | 41.5809 | 1.4437 | 0
261 | 0.8767542 | 41.65349 | 1.445154 | 0
262 | 0.8800992 | 41.72431 | 1.446648 | 0
263 | 0.8834442 | 41.79892 | 1.44814 | 0
264 | 0.8867909 | 41.8671 | 1.448857 | 0
265 | 0.8901376 | 41.9376 | 1.450332 | 0
266 | 0.8934842 | 42.01278 | 1.451519 | 0
267 | 0.8968309 | 42.08239 | 1.450999 | 0
268 | 0.9001776 | 42.15405 | 1.45224 | 0
269 | 0.9035243 | 42.22511 | 1.452636 | 0
270 | 0.906871 | 42.29412 | 1.453878 | 0
271 | 0.9102176 | 42.3713 | 1.455289 | 0
272 | 0.9135643 | 42.44 | 1.456755 | 0
273 | 0.916911 | 42.5122 | 1.457428 | 0
274 | 0.9202577 | 42.58352 | 1.45698 | 0
275 | 0.9236044 | 42.6522 | 1.458828 | 0
276 | 0.9269511 | 42.72379 | 1.458679 | 0
277 | 0.9302977 | 42.79246 | 1.459197 | 0
278 | 0.9336444 | 42.86901 | 1.459156 | 0
279 | 0.9369911 | 42.93707 | 1.459877 | 0
280 | 0.9403361 | 43.00805 | 1.460526 | 0
281 | 0.9436828 | 43.08019 | 1.460089 | 0
282 | 0.9470295 | 43.14795 | 1.461303 | 0
283 | 0.9503762 | 43.21657 | 1.461976 | 0
284 | 0.9537212 | 43.28694 | 1.461339 | 0
285 | 0.9570662 | 43.35613 | 1.462212 | 0
286 | 0.9604129 | 43.43028 | 1.461945 | 0
287 | 0.9637579 | 43.49858 | 1.462948 | 0
288 | 0.9671029 | 43.56542 | 1.462444 | 0
289 | 0.9704496 | 43.63955 | 1.462467 | 0
290 | 0.9737962 | 43.70812 | 1.461121 | 0
291 | 0.9771429 | 43.77843 | 1.461592 | 0
292 | 0.9804879 | 43.85283 | 1.461974 | 0
293 | 0.9838346 | 43.91642 | 1.461659 | 0
294 | 0.9871813 | 43.98585 | 1.460682 | 0
295 | 0.990528 | 44.05293 | 1.459949 | 0
# | Time/min | Temp/℃ | Voltage/mW | Time/min
阶段索引： | 2
截止温度： | 55 | ℃
升温速率： | 11 | ℃/min
恒温时间： | 0 | min
气氛： | N2
数据个数： | 197
0 | 0.9938747 | 44.12175 | 1.460279 | 0
1 | 0.9972214 | 44.19407 | 1.460251 | 0
2 | 1.000568 | 44.26229 | 1.460019 | 0
3 | 1.003915 | 44.33022 | 1.459176 | 0
4 | 1.007261 | 44.39873 | 1.458716 | 0
5 | 1.010608 | 44.46752 | 1.45802 | 0
6 | 1.013955 | 44.54184 | 1.457466 | 0
7 | 1.017301 | 44.60974 | 1.456978 | 0
8 | 1.020648 | 44.6788 | 1.456397 | 0
9 | 1.023995 | 44.74407 | 1.455011 | 0
10 | 1.027341 | 44.81516 | 1.454628 | 0
11 | 1.030688 | 44.88216 | 1.453368 | 0
12 | 1.034035 | 44.9509 | 1.453307 | 0
13 | 1.037382 | 45.01789 | 1.451132 | 0
14 | 1.040728 | 45.08458 | 1.450751 | 0
15 | 1.044075 | 45.15271 | 1.450106 | 0
16 | 1.047422 | 45.22143 | 1.450199 | 0
17 | 1.050768 | 45.28664 | 1.449325 | 0
18 | 1.054113 | 45.35331 | 1.448577 | 0
19 | 1.057458 | 45.4255 | 1.447696 | 0
20 | 1.060805 | 45.48837 | 1.445904 | 0
21 | 1.06415 | 45.5585 | 1.445074 | 0
22 | 1.067497 | 45.62659 | 1.445288 | 0
23 | 1.070843 | 45.68799 | 1.444865 | 0
24 | 1.07419 | 45.75607 | 1.445608 | 0
25 | 1.077537 | 45.82473 | 1.444617 | 0
26 | 1.080883 | 45.88959 | 1.443767 | 0
27 | 1.08423 | 45.95969 | 1.443409 | 0
28 | 1.087577 | 46.02454 | 1.443259 | 0
29 | 1.090923 | 46.09114 | 1.443029 | 0
30 | 1.09427 | 46.15395 | 1.441681 | 0
31 | 1.097617 | 46.22518 | 1.440629 | 0
32 | 1.100963 | 46.29001 | 1.439473 | 0
33 | 1.10431 | 46.35512 | 1.439506 | 0
34 | 1.107657 | 46.41703 | 1.438432 | 0
35 | 1.111004 | 46.48301 | 1.437743 | 0
36 | 1.11435 | 46.55217 | 1.43634 | 0
37 | 1.117697 | 46.61552 | 1.434506 | 0
38 | 1.121044 | 46.68496 | 1.433915 | 0
39 | 1.12439 | 46.74568 | 1.433884 | 0
40 | 1.127737 | 46.81221 | 1.432956 | 0
41 | 1.131084 | 46.87524 | 1.432307 | 0
42 | 1.13443 | 46.94262 | 1.431304 | 0
43 | 1.137775 | 47.00768 | 1.430713 | 0
44 | 1.14112 | 47.07243 | 1.429133 | 0
45 | 1.144469 | 47.13805 | 1.428306 | 0
46 | 1.147814 | 47.19815 | 1.426814 | 0
47 | 1.151159 | 47.26144 | 1.425857 | 0
48 | 1.154505 | 47.32763 | 1.424335 | 0
49 | 1.157852 | 47.38771 | 1.423599 | 0
50 | 1.161199 | 47.4533 | 1.421551 | 0
51 | 1.164545 | 47.5128 | 1.420104 | 0
52 | 1.167892 | 47.58302 | 1.419656 | 0
53 | 1.171239 | 47.64395 | 1.418701 | 0
54 | 1.174585 | 47.70691 | 1.418221 | 0
55 | 1.177932 | 47.76957 | 1.41706 | 0
56 | 1.181279 | 47.83687 | 1.416047 | 0
57 | 1.184626 | 47.89343 | 1.415264 | 0
58 | 1.187972 | 47.95839 | 1.414708 | 0
59 | 1.191319 | 48.01784 | 1.414485 | 0
60 | 1.194666 | 48.08164 | 1.413487 | 0
61 | 1.198012 | 48.14281 | 1.411032 | 0
62 | 1.201359 | 48.20486 | 1.410284 | 0
63 | 1.204706 | 48.26487 | 1.40855 | 0
64 | 1.208052 | 48.32632 | 1.407276 | 0
65 | 1.211399 | 48.39037 | 1.405472 | 0
66 | 1.214746 | 48.45153 | 1.403833 | 0
67 | 1.218092 | 48.51238 | 1.402675 | 0
68 | 1.221439 | 48.5741 | 1.401798 | 0
69 | 1.224786 | 48.63379 | 1.400114 | 0
70 | 1.228132 | 48.69926 | 1.398447 | 0
71 | 1.231479 | 48.75604 | 1.396442 | 0
72 | 1.234824 | 48.81398 | 1.394889 | 0
73 | 1.238169 | 48.87683 | 1.393679 | 0
74 | 1.241516 | 48.93736 | 1.392048 | 0
75 | 1.244862 | 48.9947 | 1.391802 | 0
76 | 1.248207 | 49.05609 | 1.390337 | 0
77 | 1.251554 | 49.10965 | 1.388595 | 0
78 | 1.254901 | 49.17074 | 1.387932 | 0
79 | 1.258247 | 49.23183 | 1.386438 | 0
80 | 1.261594 | 49.29117 | 1.383745 | 0
81 | 1.264941 | 49.34964 | 1.383004 | 0
82 | 1.268288 | 49.4081 | 1.381781 | 0
83 | 1.271634 | 49.47003 | 1.379075 | 0
84 | 1.274981 | 49.52385 | 1.377285 | 0
85 | 1.278328 | 49.58635 | 1.374962 | 0
86 | 1.281674 | 49.63988 | 1.373311 | 0
87 | 1.285021 | 49.69947 | 1.372411 | 0
88 | 1.288368 | 49.75501 | 1.370793 | 0
89 | 1.291714 | 49.8146 | 1.368607 | 0
90 | 1.295061 | 49.87389 | 1.368085 | 0
91 | 1.298408 | 49.92826 | 1.366655 | 0
92 | 1.301754 | 49.98494 | 1.36371 | 0
93 | 1.305099 | 50.04654 | 1.360885 | 0
94 | 1.308444 | 50.10032 | 1.358806 | 0
95 | 1.311791 | 50.16219 | 1.356617 | 0
96 | 1.315138 | 50.21538 | 1.355773 | 0
97 | 1.318483 | 50.27145 | 1.355311 | 0
98 | 1.321829 | 50.32927 | 1.353013 | 0
99 | 1.325174 | 50.38707 | 1.351352 | 0
100 | 1.328521 | 50.44169 | 1.349778 | 0
101 | 1.331866 | 50.49746 | 1.348502 | 0
102 | 1.335213 | 50.55207 | 1.34512 | 0
103 | 1.33856 | 50.60726 | 1.342817 | 0
104 | 1.341906 | 50.66099 | 1.341659 | 0
105 | 1.345253 | 50.71559 | 1.339314 | 0
106 | 1.3486 | 50.77192 | 1.337116 | 0
107 | 1.351946 | 50.82795 | 1.335064 | 0
108 | 1.355293 | 50.88254 | 1.333267 | 0
109 | 1.35864 | 50.93626 | 1.332034 | 0
110 | 1.361986 | 50.99257 | 1.329641 | 0
111 | 1.365333 | 51.04541 | 1.328159 | 0
112 | 1.36868 | 51.09738 | 1.326834 | 0
113 | 1.372026 | 51.15396 | 1.324863 | 0
114 | 1.375373 | 51.20362 | 1.32245 | 0
115 | 1.37872 | 51.26077 | 1.320475 | 0
116 | 1.382066 | 51.31244 | 1.318166 | 0
117 | 1.385413 | 51.36295 | 1.316098 | 0
118 | 1.38876 | 51.41836 | 1.313943 | 0
119 | 1.392106 | 51.47924 | 1.311439 | 0
120 | 1.395453 | 51.52801 | 1.309992 | 0
121 | 1.3988 | 51.57706 | 1.30909 | 0
122 | 1.402146 | 51.62495 | 1.306296 | 0
123 | 1.405491 | 51.67775 | 1.303596 | 0
124 | 1.408836 | 51.73025 | 1.301196 | 0
125 | 1.412185 | 51.7839 | 1.299095 | 0
126 | 1.41553 | 51.83437 | 1.296652 | 0
127 | 1.418875 | 51.88686 | 1.294578 | 0
128 | 1.422222 | 51.93445 | 1.292285 | 0
129 | 1.425567 | 51.99097 | 1.288893 | 0
130 | 1.428913 | 52.04373 | 1.286796 | 0
131 | 1.43226 | 52.09476 | 1.284809 | 0
132 | 1.435607 | 52.13974 | 1.281773 | 0
133 | 1.438953 | 52.19077 | 1.278597 | 0
134 | 1.4423 | 52.24208 | 1.277919 | 0
135 | 1.445647 | 52.29079 | 1.27615 | 0
136 | 1.448993 | 52.34209 | 1.274615 | 0
137 | 1.45234 | 52.3908 | 1.272348 | 0
138 | 1.455687 | 52.44036 | 1.271587 | 0
139 | 1.459033 | 52.49194 | 1.269071 | 0
140 | 1.46238 | 52.54121 | 1.266468 | 0
141 | 1.465727 | 52.5876 | 1.263704 | 0
142 | 1.469073 | 52.63773 | 1.260675 | 0
143 | 1.47242 | 52.68411 | 1.258625 | 0
144 | 1.475767 | 52.73596 | 1.256135 | 0
145 | 1.479113 | 52.78262 | 1.253363 | 0
146 | 1.48246 | 52.83159 | 1.250249 | 0
147 | 1.485807 | 52.88343 | 1.248785 | 0
148 | 1.489154 | 52.92403 | 1.24595 | 0
149 | 1.492499 | 52.97529 | 1.244371 | 0
150 | 1.495845 | 53.0205 | 1.243571 | 0
151 | 1.49919 | 53.06887 | 1.240229 | 0
152 | 1.502535 | 53.11522 | 1.238884 | 0
153 | 1.505882 | 53.16387 | 1.236821 | 0
154 | 1.509229 | 53.21022 | 1.234856 | 0
155 | 1.512575 | 53.25368 | 1.2321 | 0
156 | 1.51592 | 53.30002 | 1.230785 | 0
157 | 1.519267 | 53.34694 | 1.229381 | 0
158 | 1.522614 | 53.39442 | 1.226745 | 0
159 | 1.52596 | 53.44191 | 1.22404 | 0
160 | 1.529307 | 53.48478 | 1.222543 | 0
161 | 1.532654 | 53.53312 | 1.220248 | 0
162 | 1.536 | 53.578 | 1.218109 | 0
163 | 1.539347 | 53.62605 | 1.215428 | 0
164 | 1.542694 | 53.66546 | 1.21272 | 0
165 | 1.54604 | 53.71005 | 1.211008 | 0
166 | 1.549387 | 53.75751 | 1.208682 | 0
167 | 1.552734 | 53.80238 | 1.207563 | 0
168 | 1.55608 | 53.84437 | 1.20479 | 0
169 | 1.559427 | 53.88952 | 1.202076 | 0
170 | 1.562774 | 53.93208 | 1.199534 | 0
171 | 1.566121 | 53.9801 | 1.196835 | 0
172 | 1.569467 | 54.02841 | 1.19609 | 0
173 | 1.572814 | 54.07067 | 1.193717 | 0
174 | 1.576159 | 54.10748 | 1.191554 | 0
175 | 1.579506 | 54.14945 | 1.190032 | 0
176 | 1.582852 | 54.19314 | 1.188655 | 0
177 | 1.586197 | 54.23827 | 1.18585 | 0
178 | 1.589542 | 54.27995 | 1.18397 | 0
179 | 1.592889 | 54.32536 | 1.181429 | 0
180 | 1.596236 | 54.36876 | 1.178303 | 0
181 | 1.599581 | 54.41071 | 1.17579 | 0
182 | 1.602927 | 54.45554 | 1.174578 | 0
183 | 1.606274 | 54.49663 | 1.172492 | 0
184 | 1.609621 | 54.53801 | 1.17134 | 0
185 | 1.612967 | 54.58484 | 1.169507 | 0
186 | 1.616314 | 54.62449 | 1.166542 | 0
187 | 1.619661 | 54.66643 | 1.164346 | 0
188 | 1.623007 | 54.70923 | 1.161309 | 0
189 | 1.626354 | 54.74829 | 1.159733 | 0
190 | 1.629701 | 54.78793 | 1.157334 | 0
191 | 1.633047 | 54.82671 | 1.155901 | 0
192 | 1.636394 | 54.86777 | 1.153674 | 0
193 | 1.639741 | 54.90884 | 1.151631 | 0
194 | 1.643088 | 54.94387 | 1.149572 | 0
195 | 1.646434 | 54.98982 | 1.14721 | 0
196 | 1.649781 | 55.03403 | 1.144386 | 0
# | Time/min | Temp/℃ | Voltage/mW | Time/min
阶段索引： | 3
截止温度： | 66 | ℃
升温速率： | 11 | ℃/min
恒温时间： | 0 | min
气氛： | N2
数据个数： | 307
0 | 1.653128 | 55.0794 | 1.141827 | 0
1 | 1.656474 | 55.11443 | 1.13869 | 0
2 | 1.659821 | 55.15318 | 1.135609 | 0
3 | 1.663168 | 55.19423 | 1.133258 | 0
4 | 1.666514 | 55.23069 | 1.131696 | 0
5 | 1.669861 | 55.27001 | 1.128852 | 0
6 | 1.673206 | 55.31249 | 1.125453 | 0
7 | 1.676551 | 55.34721 | 1.12247 | 0
8 | 1.679898 | 55.38625 | 1.120609 | 0
9 | 1.683243 | 55.42556 | 1.117494 | 0
10 | 1.686588 | 55.46229 | 1.115281 | 0
11 | 1.689933 | 55.49959 | 1.11346 | 0
12 | 1.693279 | 55.53575 | 1.111811 | 0
13 | 1.696626 | 55.57735 | 1.109819 | 0
14 | 1.699973 | 55.61436 | 1.107286 | 0
15 | 1.703319 | 55.65452 | 1.104486 | 0
16 | 1.706668 | 55.69497 | 1.101168 | 0
17 | 1.710013 | 55.73025 | 1.10016 | 0
18 | 1.713359 | 55.76611 | 1.097217 | 0
19 | 1.716706 | 55.81343 | 1.095356 | 0
20 | 1.720053 | 55.84297 | 1.092506 | 0
21 | 1.7234 | 55.87824 | 1.091131 | 0
22 | 1.726746 | 55.91724 | 1.089475 | 0
23 | 1.730093 | 55.95481 | 1.08641 | 0
24 | 1.73344 | 56.00069 | 1.083723 | 0
25 | 1.736786 | 56.03108 | 1.081384 | 0
26 | 1.740133 | 56.0652 | 1.078629 | 0
27 | 1.74348 | 56.09874 | 1.076221 | 0
28 | 1.746826 | 56.13945 | 1.074088 | 0
29 | 1.750173 | 56.17529 | 1.071411 | 0
30 | 1.75352 | 56.20854 | 1.068466 | 0
31 | 1.756866 | 56.2458 | 1.065801 | 0
32 | 1.760211 | 56.27905 | 1.063905 | 0
33 | 1.763558 | 56.31947 | 1.061834 | 0
34 | 1.766905 | 56.35357 | 1.058022 | 0
35 | 1.77025 | 56.39398 | 1.054669 | 0
36 | 1.773595 | 56.43209 | 1.054065 | 0
37 | 1.776941 | 56.46476 | 1.051435 | 0
38 | 1.780288 | 56.50143 | 1.04868 | 0
39 | 1.783633 | 56.53582 | 1.045257 | 0
40 | 1.78698 | 56.57393 | 1.043488 | 0
41 | 1.790326 | 56.60945 | 1.041738 | 0
42 | 1.793673 | 56.64268 | 1.038907 | 0
43 | 1.79702 | 56.67878 | 1.037651 | 0
44 | 1.800367 | 56.71487 | 1.033989 | 0
45 | 1.803713 | 56.7501 | 1.03212 | 0
46 | 1.80706 | 56.78677 | 1.029559 | 0
47 | 1.810407 | 56.81856 | 1.02618 | 0
48 | 1.813753 | 56.85722 | 1.024306 | 0
49 | 1.8171 | 56.89359 | 1.021955 | 0
50 | 1.820447 | 56.9334 | 1.02066 | 0
51 | 1.823793 | 56.97034 | 1.018681 | 0
52 | 1.82714 | 57.00327 | 1.016424 | 0
53 | 1.830487 | 57.03476 | 1.014148 | 0
54 | 1.833833 | 57.06683 | 1.011993 | 0
55 | 1.83718 | 57.10262 | 1.008769 | 0
56 | 1.840527 | 57.14499 | 1.007474 | 0
57 | 1.843872 | 57.1822 | 1.005522 | 0
58 | 1.847218 | 57.21226 | 1.002908 | 0
59 | 1.850565 | 57.24632 | 1.000403 | 0
60 | 1.853912 | 57.27437 | 0.9989823 | 0
61 | 1.857258 | 57.30442 | 0.996736 | 0
62 | 1.860603 | 57.34535 | 0.9940668 | 0
63 | 1.863952 | 57.37511 | 0.9916065 | 0
64 | 1.867297 | 57.40602 | 0.9901878 | 0
65 | 1.870642 | 57.44837 | 0.9885567 | 0
66 | 1.873989 | 57.47813 | 0.9864958 | 0
67 | 1.877335 | 57.51218 | 0.9847462 | 0
68 | 1.880682 | 57.55024 | 0.9815949 | 0
69 | 1.884027 | 57.57942 | 0.9799996 | 0
70 | 1.887374 | 57.61976 | 0.9781485 | 0
71 | 1.89072 | 57.65495 | 0.9764534 | 0
72 | 1.894067 | 57.69042 | 0.9746716 | 0
73 | 1.897414 | 57.72761 | 0.9733147 | 0
74 | 1.90076 | 57.75993 | 0.9714563 | 0
75 | 1.904107 | 57.79196 | 0.9695698 | 0
76 | 1.907454 | 57.82371 | 0.9671047 | 0
77 | 1.9108 | 57.84888 | 0.9651757 | 0
78 | 1.914147 | 57.88691 | 0.963244 | 0
79 | 1.917494 | 57.92237 | 0.9629651 | 0
80 | 1.92084 | 57.9544 | 0.9616385 | 0
81 | 1.924187 | 57.99272 | 0.958812 | 0
82 | 1.927534 | 58.02389 | 0.9557437 | 0
83 | 1.93088 | 58.06163 | 0.9540149 | 0
84 | 1.934227 | 58.09479 | 0.9527987 | 0
85 | 1.937574 | 58.13081 | 0.9514843 | 0
86 | 1.940919 | 58.16055 | 0.9520288 | 0
87 | 1.944264 | 58.19485 | 0.9505899 | 0
88 | 1.947612 | 58.2263 | 0.9482787 | 0
89 | 1.950959 | 58.25945 | 0.9465552 | 0
90 | 1.954304 | 58.29346 | 0.9447019 | 0
91 | 1.957651 | 58.32662 | 0.9427385 | 0
92 | 1.960996 | 58.3592 | 0.9408379 | 0
93 | 1.964342 | 58.39664 | 0.9390311 | 0
94 | 1.967687 | 58.42265 | 0.9369641 | 0
95 | 1.971034 | 58.46065 | 0.9355041 | 0
96 | 1.974381 | 58.49809 | 0.9336064 | 0
97 | 1.977727 | 58.53209 | 0.9336963 | 0
98 | 1.981074 | 58.56466 | 0.9319658 | 0
99 | 1.984421 | 58.59866 | 0.9306151 | 0
100 | 1.987767 | 58.62923 | 0.9287874 | 0
101 | 1.991114 | 58.66436 | 0.9276412 | 0
102 | 1.994461 | 58.69836 | 0.9258647 | 0
103 | 1.997807 | 58.7295 | 0.9248046875 | 0
104 | 2.001154 | 58.76634 | 0.9236441 | 0
105 | 2.004501 | 58.80005 | 0.9217783 | 0
106 | 2.007847 | 58.82975 | 0.9210613 | 0
107 | 2.011194 | 58.86716 | 0.9202809 | 0
108 | 2.014541 | 58.89943 | 0.9187391 | 0
109 | 2.017887 | 58.93884 | 0.9176697 | 0
110 | 2.021234 | 58.97368 | 0.9170902 | 0
111 | 2.024581 | 59.00052 | 0.9157841 | 0
112 | 2.027926 | 59.03422 | 0.9155598 | 0
113 | 2.031272 | 59.07447 | 0.9144284 | 0
114 | 2.034617 | 59.10902 | 0.9132218 | 0
115 | 2.037962 | 59.14357 | 0.913008 | 0
116 | 2.041307 | 59.17268 | 0.9126839 | 0
117 | 2.044654 | 59.20922 | 0.9120222 | 0
118 | 2.048001 | 59.24319 | 0.9107168 | 0
119 | 2.051346 | 59.28115 | 0.9106264 | 0
120 | 2.054691 | 59.31255 | 0.9097944 | 0
121 | 2.058038 | 59.34452 | 0.9093939 | 0
122 | 2.061384 | 59.37563 | 0.9098842 | 0
123 | 2.064731 | 59.40987 | 0.9109729 | 0
124 | 2.068078 | 59.4464 | 0.911805 | 0
125 | 2.071424 | 59.47465 | 0.9121255 | 0
126 | 2.074771 | 59.51403 | 0.9121976 | 0
127 | 2.078118 | 59.53971 | 0.9116301 | 0
128 | 2.081464 | 59.57937 | 0.9113193 | 0
129 | 2.084811 | 59.60875 | 0.9113867 | 0
130 | 2.088158 | 59.64156 | 0.910309 | 0
131 | 2.091504 | 59.67922 | 0.9109252 | 0
132 | 2.094851 | 59.71088 | 0.9110271 | 0
133 | 2.098198 | 59.7474 | 0.9113327 | 0
134 | 2.101544 | 59.77735 | 0.9110216 | 0
135 | 2.104891 | 59.81386 | 0.910395 | 0
136 | 2.108238 | 59.84637 | 0.9102598 | 0
137 | 2.111584 | 59.88345 | 0.910253 | 0
138 | 2.114931 | 59.91539 | 0.9101954 | 0
139 | 2.118278 | 59.95189 | 0.9094911 | 0
140 | 2.121623 | 59.98697 | 0.9095462 | 0
141 | 2.124968 | 60.02118 | 0.9089677 | 0
142 | 2.128313 | 60.05483 | 0.9085965 | 0
143 | 2.13166 | 60.08847 | 0.9080647 | 0
144 | 2.135005 | 60.12297 | 0.9085241 | 0
145 | 2.138351 | 60.16174 | 0.9079915 | 0
146 | 2.141698 | 60.19395 | 0.9086906 | 0
147 | 2.145045 | 60.2313 | 0.9077781 | 0
148 | 2.148391 | 60.26465 | 0.9068989 | 0
149 | 2.151738 | 60.29657 | 0.9068952 | 0
150 | 2.155085 | 60.33163 | 0.9069462 | 0
151 | 2.158431 | 60.36441 | 0.90826 | 0
152 | 2.161778 | 60.39946 | 0.9080623 | 0
153 | 2.165125 | 60.4348 | 0.9080421 | 0
154 | 2.168471 | 60.47042 | 0.9060808 | 0
155 | 2.171818 | 60.50233 | 0.9061567 | 0
156 | 2.175165 | 60.53397 | 0.9057516 | 0
157 | 2.178511 | 60.57272 | 0.906239 | 0
158 | 2.181858 | 60.6089 | 0.9070321 | 0
159 | 2.185205 | 60.64337 | 0.9063935 | 0
160 | 2.188551 | 60.67556 | 0.9060637 | 0
161 | 2.191898 | 60.71175 | 0.9067062 | 0
162 | 2.195245 | 60.74678 | 0.906558 | 0
163 | 2.198591 | 60.78239 | 0.9068365 | 0
164 | 2.201938 | 60.81144 | 0.9066149 | 0
165 | 2.205283 | 60.84961 | 0.9078072 | 0
166 | 2.208628 | 60.88806 | 0.9086258 | 0
167 | 2.211973 | 60.91824 | 0.908297 | 0
168 | 2.21532 | 60.95868 | 0.9088867 | 0
169 | 2.218665 | 60.994 | 0.9102793 | 0
170 | 2.22201 | 61.02987 | 0.9107193 | 0
171 | 2.225357 | 61.06319 | 0.9114821 | 0
172 | 2.228703 | 61.09878 | 0.9111176 | 0
173 | 2.23205 | 61.13323 | 0.9109637 | 0
174 | 2.235397 | 61.1728 | 0.9108382 | 0
175 | 2.238743 | 61.20782 | 0.9109712 | 0
176 | 2.24209 | 61.24169 | 0.9119107 | 0
177 | 2.245437 | 61.27443 | 0.9117395 | 0
178 | 2.248783 | 61.3063 | 0.9127507 | 0
179 | 2.25213 | 61.34416 | 0.9129459 | 0
180 | 2.255477 | 61.37917 | 0.9123772 | 0
181 | 2.258823 | 61.41389 | 0.9131866 | 0
182 | 2.26217 | 61.45231 | 0.9138662 | 0
183 | 2.265517 | 61.48589 | 0.9127009 | 0
184 | 2.268863 | 61.52118 | 0.9137413 | 0
185 | 2.27221 | 61.55788 | 0.9145157 | 0
186 | 2.275557 | 61.59203 | 0.9141586 | 0
187 | 2.278903 | 61.63015 | 0.9152106 | 0
188 | 2.28225 | 61.66856 | 0.9157522 | 0
189 | 2.285597 | 61.70412 | 0.9163668 | 0
190 | 2.288944 | 61.74138 | 0.9175084 | 0
191 | 2.29229 | 61.78035 | 0.9170133 | 0
192 | 2.295635 | 61.81306 | 0.9161618 | 0
193 | 2.298982 | 61.84322 | 0.9169232 | 0
194 | 2.302329 | 61.87934 | 0.9174117 | 0
195 | 2.305674 | 61.91148 | 0.9185794 | 0
196 | 2.309019 | 61.94958 | 0.9197825 | 0
197 | 2.312365 | 61.98257 | 0.9193535 | 0
198 | 2.315714 | 62.02096 | 0.9211066 | 0
199 | 2.319059 | 62.05821 | 0.9208171 | 0
200 | 2.322404 | 62.09148 | 0.9209249 | 0
201 | 2.32575 | 62.12702 | 0.9217414 | 0
202 | 2.329097 | 62.16369 | 0.9232262 | 0
203 | 2.332444 | 62.20293 | 0.923592 | 0
204 | 2.33579 | 62.24216 | 0.9246541 | 0
205 | 2.339137 | 62.27627 | 0.9246951 | 0
206 | 2.342484 | 62.31152 | 0.9254153 | 0
207 | 2.34583 | 62.34733 | 0.9264914 | 0
208 | 2.349177 | 62.38314 | 0.9276357 | 0
209 | 2.352524 | 62.42094 | 0.9277028 | 0
210 | 2.35587 | 62.4576 | 0.9286267 | 0
211 | 2.359217 | 62.49341 | 0.9298601 | 0
212 | 2.362564 | 62.53348 | 0.9318793 | 0
213 | 2.365911 | 62.56701 | 0.9309599 | 0
214 | 2.369257 | 62.6065 | 0.9310638 | 0
215 | 2.372604 | 62.63747 | 0.9316109 | 0
216 | 2.375951 | 62.67412 | 0.9330297 | 0
217 | 2.379296 | 62.71702 | 0.9341536 | 0
218 | 2.382642 | 62.75054 | 0.9358358 | 0
219 | 2.385989 | 62.78577 | 0.9372356 | 0
220 | 2.389336 | 62.82127 | 0.9383474 | 0
221 | 2.392682 | 62.86132 | 0.9385538 | 0
222 | 2.396027 | 62.89597 | 0.9387397 | 0
223 | 2.399374 | 62.93147 | 0.9394728 | 0
224 | 2.402719 | 62.96754 | 0.9397298 | 0
225 | 2.406064 | 63.00531 | 0.941069 | 0
226 | 2.409411 | 63.04223 | 0.9416348 | 0
227 | 2.412757 | 63.08596 | 0.9422916 | 0
228 | 2.416104 | 63.11974 | 0.9423928 | 0
229 | 2.419449 | 63.15325 | 0.9441659 | 0
230 | 2.422796 | 63.18874 | 0.9445831 | 0
231 | 2.426142 | 63.22394 | 0.9456516 | 0
232 | 2.429489 | 63.25858 | 0.9472981 | 0
233 | 2.432836 | 63.29292 | 0.9486483 | 0
234 | 2.436182 | 63.32812 | 0.9481003 | 0
235 | 2.439529 | 63.37183 | 0.9483624 | 0
236 | 2.442876 | 63.411 | 0.9499452 | 0
237 | 2.446223 | 63.44875 | 0.9511478 | 0
238 | 2.449569 | 63.48309 | 0.9513057 | 0
239 | 2.452916 | 63.52083 | 0.952528 | 0
240 | 2.456263 | 63.55829 | 0.9525384 | 0
241 | 2.459609 | 63.59574 | 0.9529187 | 0
242 | 2.462956 | 63.63178 | 0.9535899 | 0
243 | 2.466303 | 63.66809 | 0.954154 | 0
244 | 2.469649 | 63.71122 | 0.9550498 | 0
245 | 2.472996 | 63.74413 | 0.9561318 | 0
246 | 2.476341 | 63.77789 | 0.9556518 | 0
247 | 2.479686 | 63.81987 | 0.9575858 | 0
248 | 2.483034 | 63.85731 | 0.9588802 | 0
249 | 2.486381 | 63.89447 | 0.9592839 | 0
250 | 2.489726 | 63.93559 | 0.9594095 | 0
251 | 2.493071 | 63.97019 | 0.958983 | 0
252 | 2.496418 | 64.00961 | 0.958389 | 0
253 | 2.499764 | 64.04392 | 0.9586751 | 0
254 | 2.503111 | 64.08051 | 0.9600064 | 0
255 | 2.506458 | 64.1134 | 0.9597664 | 0
256 | 2.509804 | 64.15309 | 0.9613472 | 0
257 | 2.513151 | 64.19024 | 0.9606535 | 0
258 | 2.516498 | 64.22851 | 0.9598614 | 0
259 | 2.519845 | 64.26423 | 0.9594064 | 0
260 | 2.523191 | 64.30278 | 0.9603956 | 0
261 | 2.526538 | 64.33822 | 0.9608703 | 0
262 | 2.529885 | 64.38158 | 0.9611215 | 0
263 | 2.533231 | 64.41985 | 0.9601083 | 0
264 | 2.536578 | 64.45443 | 0.9613798 | 0
265 | 2.539925 | 64.4907 | 0.960541 | 0
266 | 2.543271 | 64.52953 | 0.9606166 | 0
267 | 2.546618 | 64.56552 | 0.9615192 | 0
268 | 2.549965 | 64.60406 | 0.9611109 | 0
269 | 2.553311 | 64.64854 | 0.9615962 | 0
270 | 2.556658 | 64.68594 | 0.961187 | 0
271 | 2.560005 | 64.71938 | 0.9614315 | 0
272 | 2.56335 | 64.75734 | 0.9627628 | 0
273 | 2.566696 | 64.79331 | 0.9631634 | 0
274 | 2.570041 | 64.82703 | 0.962166 | 0
275 | 2.573386 | 64.8613 | 0.9618196 | 0
276 | 2.576733 | 64.90633 | 0.9623713 | 0
277 | 2.58008 | 64.94401 | 0.9633392 | 0
278 | 2.583426 | 64.98734 | 0.9639603 | 0
279 | 2.586771 | 65.02076 | 0.9627842 | 0
280 | 2.590118 | 65.05927 | 0.9621363 | 0
281 | 2.593465 | 65.09042 | 0.9612667 | 0
282 | 2.596812 | 65.12808 | 0.9623367 | 0
283 | 2.600158 | 65.16772 | 0.9627565 | 0
284 | 2.603505 | 65.2034 | 0.9625188 | 0
285 | 2.606852 | 65.24813 | 0.9620994 | 0
286 | 2.610198 | 65.28239 | 0.9623373 | 0
287 | 2.613545 | 65.31863 | 0.9629704 | 0
288 | 2.616892 | 65.35542 | 0.9634301 | 0
289 | 2.620238 | 65.39449 | 0.9631112 | 0
290 | 2.623585 | 65.43581 | 0.9644813 | 0
291 | 2.626932 | 65.46864 | 0.9653338 | 0
292 | 2.630278 | 65.50487 | 0.9643329 | 0
293 | 2.633625 | 65.54336 | 0.9639575 | 0
294 | 2.636972 | 65.57874 | 0.9646774 | 0
295 | 2.640318 | 65.61778 | 0.9657266 | 0
296 | 2.643665 | 65.65627 | 0.9660529 | 0
297 | 2.64701 | 65.69192 | 0.9657019 | 0
298 | 2.650357 | 65.7287 | 0.9660904 | 0
299 | 2.653703 | 65.76888 | 0.9651921 | 0
300 | 2.657048 | 65.80621 | 0.9657633 | 0
301 | 2.660393 | 65.84752 | 0.966984 | 0
302 | 2.66374 | 65.88146 | 0.9668332 | 0
303 | 2.667087 | 65.9205 | 0.9666296 | 0
304 | 2.670432 | 65.95473 | 0.9671128 | 0
305 | 2.673779 | 65.99404 | 0.9675831 | 0
306 | 2.677125 | 66.03363 | 0.9678316 | 0
# | Time/min | Temp/℃ | Voltage/mW | Time/min
阶段索引： | 4
截止温度： | 77 | ℃
升温速率： | 11 | ℃/min
恒温时间： | 0 | min
气氛： | N2
数据个数： | 297
0 | 2.680472 | 66.06955 | 0.9676707 | 0
1 | 2.683819 | 66.10546 | 0.9691688 | 0
2 | 2.687165 | 66.14307 | 0.9699435 | 0
3 | 2.690512 | 66.17983 | 0.9695865 | 0
4 | 2.693859 | 66.21716 | 0.9696777 | 0
5 | 2.697205 | 66.259 | 0.9696294 | 0
6 | 2.700552 | 66.29632 | 0.9709863 | 0
7 | 2.703899 | 66.3325 | 0.9717771 | 0
8 | 2.707245 | 66.36784 | 0.9730052 | 0
9 | 2.710592 | 66.40402 | 0.974247 | 0
10 | 2.713939 | 66.4402 | 0.9737895 | 0
11 | 2.717285 | 66.48034 | 0.9742966 | 0
12 | 2.720632 | 66.52019 | 0.9751292 | 0
13 | 2.723979 | 66.55806 | 0.974409 | 0
14 | 2.727325 | 66.59678 | 0.9743739 | 0
15 | 2.73067 | 66.63182 | 0.9745382 | 0
16 | 2.734017 | 66.66827 | 0.9747504 | 0
17 | 2.737362 | 66.70586 | 0.9749399 | 0
18 | 2.740707 | 66.74174 | 0.9749281 | 0
19 | 2.744052 | 66.77988 | 0.9755344 | 0
20 | 2.747399 | 66.81944 | 0.9754698 | 0
21 | 2.750746 | 66.85079 | 0.9758287 | 0
22 | 2.754091 | 66.89486 | 0.9763526 | 0
23 | 2.757437 | 66.92876 | 0.976155 | 0
24 | 2.760784 | 66.96576 | 0.9769356 | 0
25 | 2.764131 | 67.00587 | 0.9780238 | 0
26 | 2.767477 | 67.04032 | 0.9776278 | 0
27 | 2.770824 | 67.07761 | 0.9778808 | 0
28 | 2.774171 | 67.11629 | 0.977109 | 0
29 | 2.777517 | 67.15527 | 0.9778415 | 0
30 | 2.780864 | 67.19423 | 0.9779112 | 0
31 | 2.784211 | 67.22924 | 0.9777958 | 0
32 | 2.787557 | 67.26256 | 0.9776149 | 0
33 | 2.790904 | 67.3035 | 0.9778458 | 0
34 | 2.794251 | 67.33681 | 0.9772734 | 0
35 | 2.797597 | 67.37154 | 0.9782138 | 0
36 | 2.800944 | 67.41219 | 0.9794579 | 0
37 | 2.804291 | 67.44973 | 0.9783613 | 0
38 | 2.807637 | 67.48812 | 0.9793124 | 0
39 | 2.810984 | 67.52481 | 0.9784014 | 0
40 | 2.814329 | 67.56348 | 0.9780836 | 0
41 | 2.817676 | 67.60017 | 0.9784135 | 0
42 | 2.821023 | 67.63657 | 0.9796395 | 0
43 | 2.824369 | 67.67156 | 0.9799458 | 0
44 | 2.827716 | 67.71361 | 0.9794751 | 0
45 | 2.831061 | 67.7486 | 0.9790396 | 0
46 | 2.834408 | 67.78584 | 0.9798544 | 0
47 | 2.837753 | 67.81942 | 0.979977 | 0
48 | 2.841098 | 67.85525 | 0.9806161 | 0
49 | 2.844444 | 67.89644 | 0.9811864 | 0
50 | 2.847791 | 67.93452 | 0.9811254 | 0
51 | 2.851138 | 67.96837 | 0.9805791 | 0
52 | 2.854484 | 68.00504 | 0.9821769 | 0
53 | 2.857831 | 68.04227 | 0.9810404 | 0
54 | 2.861178 | 68.07978 | 0.9815387 | 0
55 | 2.864524 | 68.11447 | 0.9820721 | 0
56 | 2.867871 | 68.15621 | 0.9813468 | 0
57 | 2.871218 | 68.19456 | 0.9812549 | 0
58 | 2.874564 | 68.22812 | 0.9808491 | 0
59 | 2.877911 | 68.26788 | 0.9808555 | 0
60 | 2.881258 | 68.29974 | 0.9811532 | 0
61 | 2.884604 | 68.33808 | 0.9813709 | 0
62 | 2.887951 | 68.37417 | 0.982605 | 0
63 | 2.891298 | 68.41307 | 0.9831567 | 0
64 | 2.894644 | 68.44775 | 0.9835641 | 0
65 | 2.897991 | 68.48241 | 0.9835854 | 0
66 | 2.901338 | 68.52413 | 0.9837592 | 0
67 | 2.904685 | 68.55993 | 0.983497 | 0
68 | 2.908031 | 68.59798 | 0.9835423 | 0
69 | 2.911376 | 68.63434 | 0.9839451 | 0
70 | 2.914721 | 68.67013 | 0.9848441 | 0
71 | 2.91807 | 68.70789 | 0.9840065 | 0
72 | 2.921415 | 68.74368 | 0.9830152 | 0
73 | 2.92476 | 68.78341 | 0.9830996 | 0
74 | 2.928105 | 68.81891 | 0.9837677 | 0
75 | 2.931451 | 68.85582 | 0.9830221 | 0
76 | 2.934798 | 68.89329 | 0.9832376 | 0
77 | 2.938145 | 68.92822 | 0.9830822 | 0
78 | 2.941491 | 68.96766 | 0.9831961 | 0
79 | 2.944838 | 69.00231 | 0.9836161 | 0
80 | 2.948185 | 69.03667 | 0.9846864 | 0
81 | 2.951531 | 69.07836 | 0.984786 | 0
82 | 2.954878 | 69.11075 | 0.9841294 | 0
83 | 2.958225 | 69.14764 | 0.9834677 | 0
84 | 2.961571 | 69.18201 | 0.984084 | 0
85 | 2.964918 | 69.21721 | 0.9838123 | 0
86 | 2.968265 | 69.2541 | 0.9835311 | 0
87 | 2.971611 | 69.29408 | 0.9843649 | 0
88 | 2.974958 | 69.32843 | 0.9846331 | 0
89 | 2.978305 | 69.36644 | 0.9836041 | 0
90 | 2.981652 | 69.4053 | 0.9842783 | 0
91 | 2.984998 | 69.43993 | 0.9836968 | 0
92 | 2.988345 | 69.47455 | 0.9849783 | 0
93 | 2.991692 | 69.5089 | 0.9839858 | 0
94 | 2.995037 | 69.5452 | 0.9834824 | 0
95 | 2.998382 | 69.58236 | 0.98396 | 0
96 | 3.00173 | 69.6212 | 0.9836793 | 0
97 | 3.005075 | 69.65694 | 0.9838728 | 0
98 | 3.00842 | 69.6955 | 0.9847977 | 0
99 | 3.011767 | 69.73659 | 0.9844037 | 0
100 | 3.015113 | 69.76698 | 0.9845513 | 0
101 | 3.01846 | 69.80328 | 0.9846192 | 0
102 | 3.021805 | 69.83761 | 0.9841024 | 0
103 | 3.025152 | 69.87672 | 0.9847315 | 0
104 | 3.028498 | 69.9147 | 0.9838008 | 0
105 | 3.031845 | 69.94903 | 0.9839508 | 0
106 | 3.035192 | 69.98531 | 0.9834599 | 0
107 | 3.038538 | 70.02695 | 0.9836786 | 0
108 | 3.041885 | 70.06099 | 0.9843795 | 0
109 | 3.045232 | 70.09811 | 0.9839752 | 0
110 | 3.048579 | 70.13553 | 0.9841161 | 0
111 | 3.051925 | 70.16984 | 0.9828987 | 0
112 | 3.055272 | 70.20528 | 0.9825445 | 0
113 | 3.058619 | 70.24268 | 0.9838652 | 0
114 | 3.061965 | 70.27615 | 0.9837519 | 0
115 | 3.065312 | 70.31383 | 0.9839461 | 0
116 | 3.068659 | 70.35347 | 0.9834301 | 0
117 | 3.072005 | 70.38721 | 0.9828321 | 0
118 | 3.075352 | 70.4232 | 0.9837562 | 0
119 | 3.078699 | 70.45778 | 0.9833617 | 0
120 | 3.082044 | 70.4963 | 0.9829217 | 0
121 | 3.08539 | 70.53425 | 0.9834667 | 0
122 | 3.088737 | 70.56854 | 0.9831225 | 0
123 | 3.092082 | 70.60452 | 0.9820743 | 0
124 | 3.095427 | 70.64528 | 0.9827093 | 0
125 | 3.098774 | 70.68013 | 0.9825831 | 0
126 | 3.10212 | 70.7147 | 0.9839167 | 0
127 | 3.108814 | 70.79002 | 0.9838641 | 0
128 | 3.11216 | 70.82374 | 0.984632 | 0
129 | 3.115507 | 70.85943 | 0.9848579 | 0
130 | 3.118854 | 70.89511 | 0.9852431 | 0
131 | 3.1222 | 70.93136 | 0.9860241 | 0
132 | 3.125547 | 70.96957 | 0.9859915 | 0
133 | 3.128894 | 71.00609 | 0.9866111 | 0
134 | 3.132241 | 71.03924 | 0.9860479 | 0
135 | 3.135587 | 71.08054 | 0.9856064 | 0
136 | 3.138934 | 71.11284 | 0.9855632 | 0
137 | 3.142281 | 71.14738 | 0.9851886 | 0
138 | 3.145627 | 71.1898 | 0.9856955 | 0
139 | 3.148974 | 71.22659 | 0.9866614 | 0
140 | 3.152321 | 71.26198 | 0.9869609 | 0
141 | 3.155667 | 71.30102 | 0.9876069 | 0
142 | 3.159014 | 71.335 | 0.9867937 | 0
143 | 3.162361 | 71.3729 | 0.9862719 | 0
144 | 3.165707 | 71.408 | 0.9857768 | 0
145 | 3.169054 | 71.43974 | 0.9854858 | 0
146 | 3.172401 | 71.48157 | 0.986073 | 0
147 | 3.175747 | 71.51722 | 0.987304 | 0
148 | 3.179092 | 71.55175 | 0.9873733 | 0
149 | 3.182437 | 71.58825 | 0.9883786 | 0
150 | 3.185786 | 71.62446 | 0.9882765 | 0
151 | 3.189132 | 71.66095 | 0.9886113 | 0
152 | 3.192477 | 71.70333 | 0.9889062 | 0
153 | 3.195822 | 71.7328 | 0.9890954 | 0
154 | 3.199167 | 71.77069 | 0.9886297 | 0
155 | 3.202514 | 71.80353 | 0.9892116 | 0
156 | 3.205861 | 71.83917 | 0.9901456 | 0
157 | 3.209208 | 71.87762 | 0.9898908 | 0
158 | 3.212554 | 71.91269 | 0.9914355 | 0
159 | 3.215901 | 71.95142 | 0.9927204 | 0
160 | 3.219248 | 71.98873 | 0.9925308 | 0
161 | 3.222594 | 72.03053 | 0.9917685 | 0
162 | 3.225941 | 72.06139 | 0.9920266 | 0
163 | 3.229288 | 72.10039 | 0.9924325 | 0
164 | 3.232634 | 72.13854 | 0.9937339 | 0
165 | 3.235981 | 72.17725 | 0.9939018 | 0
166 | 3.239328 | 72.21455 | 0.9935825 | 0
167 | 3.242674 | 72.25242 | 0.9939381 | 0
168 | 3.246021 | 72.28496 | 0.995047 | 0
169 | 3.249368 | 72.31918 | 0.994611 | 0
170 | 3.252714 | 72.35479 | 0.9955323 | 0
171 | 3.256061 | 72.38844 | 0.995563 | 0
172 | 3.259408 | 72.4291 | 0.995209 | 0
173 | 3.262754 | 72.46808 | 0.9951153 | 0
174 | 3.266099 | 72.5034 | 0.9957758 | 0
175 | 3.269446 | 72.53901 | 0.9960129 | 0
176 | 3.272791 | 72.57574 | 0.9962451 | 0
177 | 3.276136 | 72.61303 | 0.9963674 | 0
178 | 3.279481 | 72.64807 | 0.9959121 | 0
179 | 3.282828 | 72.68507 | 0.9948726 | 0
180 | 3.286175 | 72.72824 | 0.9960471 | 0
181 | 3.28952 | 72.76103 | 0.9968275 | 0
182 | 3.292866 | 72.79635 | 0.9971682 | 0
183 | 3.296213 | 72.8353 | 0.9981342 | 0
184 | 3.29956 | 72.8681 | 0.9976598 | 0
185 | 3.302906 | 72.90901 | 0.9974087 | 0
186 | 3.306253 | 72.94432 | 0.9980217 | 0
187 | 3.3096 | 72.98074 | 0.9976676 | 0
188 | 3.312946 | 73.01913 | 0.9983212 | 0
189 | 3.316293 | 73.05415 | 0.9981001 | 0
190 | 3.31964 | 73.09394 | 0.9985721 | 0
191 | 3.322986 | 73.13008 | 0.998528 | 0
192 | 3.326333 | 73.16482 | 0.9977257 | 0
193 | 3.32968 | 73.20152 | 0.997371 | 0
194 | 3.333026 | 73.24185 | 0.9982376 | 0
195 | 3.336373 | 73.27743 | 0.9983934 | 0
196 | 3.33972 | 73.32 | 0.9980931 | 0
197 | 3.343066 | 73.35725 | 0.9988611 | 0
198 | 3.346413 | 73.39281 | 0.9982597 | 0
199 | 3.349758 | 73.4253 | 0.9977403 | 0
200 | 3.353105 | 73.45834 | 0.997754 | 0
201 | 3.356452 | 73.49727 | 0.9982432 | 0
202 | 3.359798 | 73.53283 | 0.9977298 | 0
203 | 3.363143 | 73.56895 | 0.9976672 | 0
204 | 3.366488 | 73.61011 | 0.9966128 | 0
205 | 3.369835 | 73.64426 | 0.9972973 | 0
206 | 3.37318 | 73.68346 | 0.9978433 | 0
207 | 3.376527 | 73.71817 | 0.9980069 | 0
208 | 3.379873 | 73.7596 | 0.9979518 | 0
209 | 3.38322 | 73.79571 | 0.9975961 | 0
210 | 3.386567 | 73.83405 | 0.9977682 | 0
211 | 3.389913 | 73.87016 | 0.9967577 | 0
212 | 3.39326 | 73.9099 | 0.9973903 | 0
213 | 3.396607 | 73.9432 | 0.9970756 | 0
214 | 3.399953 | 73.97986 | 0.996073 | 0
215 | 3.4033 | 74.0182 | 0.9963638 | 0
216 | 3.406647 | 74.05598 | 0.9969774 | 0
217 | 3.409993 | 74.08731 | 0.9963836 | 0
218 | 3.41334 | 74.12928 | 0.9962695 | 0
219 | 3.416687 | 74.1609 | 0.9966499 | 0
220 | 3.420033 | 74.19894 | 0.9968941 | 0
221 | 3.42338 | 74.23307 | 0.9969441 | 0
222 | 3.426727 | 74.27671 | 0.9969227 | 0
223 | 3.430073 | 74.30944 | 0.9968557 | 0
224 | 3.43342 | 74.34916 | 0.9973198 | 0
225 | 3.436767 | 74.3816 | 0.9970304 | 0
226 | 3.440114 | 74.42216 | 0.99535 | 0
227 | 3.443459 | 74.46019 | 0.9957663 | 0
228 | 3.446804 | 74.49738 | 0.9957132 | 0
229 | 3.45015 | 74.53402 | 0.9970937 | 0
230 | 3.453497 | 74.56953 | 0.9960579 | 0
231 | 3.456842 | 74.6084 | 0.9964608 | 0
232 | 3.460187 | 74.64335 | 0.996666 | 0
233 | 3.463534 | 74.68389 | 0.996851 | 0
234 | 3.46688 | 74.71716 | 0.996863 | 0
235 | 3.470227 | 74.75574 | 0.9963636 | 0
236 | 3.473574 | 74.78928 | 0.99639 | 0
237 | 3.47692 | 74.82702 | 0.9971544 | 0
238 | 3.480267 | 74.86084 | 0.9965773 | 0
239 | 3.483614 | 74.90054 | 0.9971144 | 0
240 | 3.48696 | 74.93603 | 0.9975125 | 0
241 | 3.490307 | 74.97516 | 0.9977412 | 0
242 | 3.493654 | 75.0154 | 0.9981282 | 0
243 | 3.497 | 75.05369 | 0.998857 | 0
244 | 3.500347 | 75.08694 | 0.9995916 | 0
245 | 3.503694 | 75.12606 | 0.9984083 | 0
246 | 3.507041 | 75.16322 | 0.9986097 | 0
247 | 3.510387 | 75.20094 | 0.998045 | 0
248 | 3.513734 | 75.23753 | 0.9976025 | 0
249 | 3.517079 | 75.27386 | 0.9979858 | 0
250 | 3.520426 | 75.30933 | 0.9993795 | 0
251 | 3.523772 | 75.34341 | 0.9990461 | 0
252 | 3.527119 | 75.38197 | 0.9982451 | 0
253 | 3.530464 | 75.42135 | 0.9979978 | 0
254 | 3.533809 | 75.45737 | 0.9996541 | 0
255 | 3.537156 | 75.49257 | 0.9997295 | 0
256 | 3.540501 | 75.52804 | 0.9990305 | 0
257 | 3.543846 | 75.56434 | 0.9986086 | 0
258 | 3.547191 | 75.6012 | 0.9993789 | 0
259 | 3.550537 | 75.64281 | 0.9992059 | 0
260 | 3.553884 | 75.67995 | 0.9999756 | 0
261 | 3.557229 | 75.71568 | 0.9997223 | 0
262 | 3.560576 | 75.75002 | 0.9999067 | 0
263 | 3.563922 | 75.78911 | 0.9996247 | 0
264 | 3.567269 | 75.82735 | 0.9995238 | 0
265 | 3.570616 | 75.86449 | 0.9995925 | 0
266 | 3.573962 | 75.89854 | 0.9999034 | 0
267 | 3.577309 | 75.93874 | 0.9992489 | 0
268 | 3.580656 | 75.97474 | 1.00019 | 0
269 | 3.584002 | 76.01131 | 0.999086 | 0
270 | 3.587349 | 76.04758 | 0.9998186 | 0
271 | 3.590696 | 76.0861 | 0.9985006 | 0
272 | 3.594043 | 76.12601 | 0.9978148 | 0
273 | 3.597389 | 76.16145 | 0.9983356 | 0
274 | 3.600736 | 76.198 | 0.9982694 | 0
275 | 3.604083 | 76.23538 | 0.9991078 | 0
276 | 3.607429 | 76.26942 | 0.9993522 | 0
277 | 3.610776 | 76.30374 | 0.9999094 | 0
278 | 3.614123 | 76.33806 | 1 | 0
279 | 3.617468 | 76.3799 | 0.9998181 | 0
280 | 3.620814 | 76.41617 | 1.000208 | 0
281 | 3.624161 | 76.45299 | 1.000432 | 0
282 | 3.627508 | 76.48813 | 0.9997751 | 0
283 | 3.630854 | 76.52467 | 1.000314 | 0
284 | 3.634199 | 76.55869 | 1.00034 | 0
285 | 3.637546 | 76.60053 | 1.001264 | 0
286 | 3.640891 | 76.63539 | 1.000095 | 0
287 | 3.644238 | 76.67443 | 1.000493 | 0
288 | 3.647584 | 76.70956 | 1.000882 | 0
289 | 3.650931 | 76.74498 | 1.000544 | 0
290 | 3.654278 | 76.78513 | 1.000381 | 0
291 | 3.657624 | 76.82053 | 1.000489 | 0
292 | 3.660971 | 76.85901 | 0.9997584 | 0
293 | 3.664318 | 76.89386 | 0.9988089 | 0
294 | 3.667665 | 76.9287 | 0.9986799 | 0
295 | 3.671011 | 76.97024 | 0.9987307 | 0
296 | 3.674358 | 77.00425 | 0.9986565 | 0
# | Time/min | Temp/℃ | Voltage/mW | Time/min
阶段索引： | 5
截止温度： | 88 | ℃
升温速率： | 11 | ℃/min
恒温时间： | 0 | min
气氛： | N2
数据个数： | 298
0 | 3.677705 | 77.04215 | 0.9992227 | 0
1 | 3.681051 | 77.08257 | 0.9997996 | 0
2 | 3.684398 | 77.1188 | 0.9991556 | 0
3 | 3.687745 | 77.15336 | 0.9979149 | 0
4 | 3.691091 | 77.19014 | 0.9983999 | 0
5 | 3.694438 | 77.22636 | 0.999058 | 0
6 | 3.697785 | 77.26231 | 0.9988399 | 0
7 | 3.701131 | 77.29993 | 0.9987532 | 0
8 | 3.704478 | 77.33475 | 0.9975232 | 0
9 | 3.707825 | 77.37321 | 0.9980417 | 0
10 | 3.711171 | 77.40608 | 0.9981343 | 0
11 | 3.714516 | 77.4448 | 0.9977666 | 0
12 | 3.717861 | 77.48074 | 0.9976107 | 0
13 | 3.721208 | 77.5164 | 0.9976442 | 0
14 | 3.724555 | 77.55428 | 0.9975322 | 0
15 | 3.7279 | 77.59077 | 0.9974603 | 0
16 | 3.731245 | 77.63115 | 0.9977077 | 0
17 | 3.73459 | 77.66959 | 0.9975463 | 0
18 | 3.737936 | 77.70105 | 0.9974693 | 0
19 | 3.741283 | 77.73976 | 0.9987011 | 0
20 | 3.74463 | 77.77763 | 0.9993047 | 0
21 | 3.747977 | 77.81133 | 0.9987579 | 0
22 | 3.751323 | 77.84863 | 0.9985672 | 0
23 | 3.75467 | 77.88121 | 0.9986583 | 0
24 | 3.758017 | 77.9188 | 0.9969552 | 0
25 | 3.761363 | 77.95388 | 0.9980509 | 0
26 | 3.76471 | 77.99591 | 0.9974729 | 0
27 | 3.768057 | 78.03711 | 0.9982497 | 0
28 | 3.771403 | 78.06996 | 0.9981876 | 0
29 | 3.77475 | 78.10225 | 0.9983346 | 0
30 | 3.778097 | 78.13787 | 0.9981087 | 0
31 | 3.781443 | 78.1721 | 0.9977502 | 0
32 | 3.78479 | 78.21329 | 0.9974134 | 0
33 | 3.788137 | 78.25282 | 0.9986652 | 0
34 | 3.791483 | 78.28732 | 0.997707 | 0
35 | 3.79483 | 78.32851 | 0.9970921 | 0
36 | 3.798177 | 78.36301 | 0.9971778 | 0
37 | 3.801523 | 78.3989 | 0.9963254 | 0
38 | 3.80487 | 78.43591 | 0.9953247 | 0
39 | 3.808217 | 78.47514 | 0.9957234 | 0
40 | 3.811562 | 78.50685 | 0.994965 | 0
41 | 3.814907 | 78.54413 | 0.9946918 | 0
42 | 3.818252 | 78.57862 | 0.9948635 | 0
43 | 3.8216 | 78.61534 | 0.9958544 | 0
44 | 3.824945 | 78.65094 | 0.9946488 | 0
45 | 3.82829 | 78.68765 | 0.9961703 | 0
46 | 3.831637 | 78.72576 | 0.9956522 | 0
47 | 3.834982 | 78.75969 | 0.99572 | 0
48 | 3.838329 | 78.79695 | 0.9950429 | 0
49 | 3.841675 | 78.83727 | 0.9941279 | 0
50 | 3.845022 | 78.86981 | 0.9934874 | 0
51 | 3.848369 | 78.90623 | 0.9920888 | 0
52 | 3.851715 | 78.94211 | 0.9912713 | 0
53 | 3.855062 | 78.97908 | 0.99072 | 0
54 | 3.858409 | 79.01662 | 0.9892986 | 0
55 | 3.861755 | 79.05498 | 0.9888402 | 0
56 | 3.865102 | 79.0939 | 0.9878254 | 0
57 | 3.868449 | 79.12448 | 0.98632 | 0
58 | 3.871795 | 79.15644 | 0.9857277 | 0
59 | 3.875142 | 79.19981 | 0.9852941 | 0
60 | 3.878489 | 79.23344 | 0.9836547 | 0
61 | 3.881835 | 79.26846 | 0.9832965 | 0
62 | 3.88518 | 79.30514 | 0.9824261 | 0
63 | 3.888527 | 79.34071 | 0.9814138 | 0
64 | 3.891874 | 79.37906 | 0.9805506 | 0
65 | 3.895221 | 79.41685 | 0.9792494 | 0
66 | 3.898566 | 79.45353 | 0.9786012 | 0
67 | 3.901911 | 79.49049 | 0.978025 | 0
68 | 3.905257 | 79.52744 | 0.9777887 | 0
69 | 3.908602 | 79.56328 | 0.9766496 | 0
70 | 3.911949 | 79.59772 | 0.9761854 | 0
71 | 3.915296 | 79.63578 | 0.9745264 | 0
72 | 3.918642 | 79.67106 | 0.9748229 | 0
73 | 3.921989 | 79.70995 | 0.9741858 | 0
74 | 3.925334 | 79.74162 | 0.9724424 | 0
75 | 3.928681 | 79.77911 | 0.9714304 | 0
76 | 3.932027 | 79.81466 | 0.9715015 | 0
77 | 3.935374 | 79.85271 | 0.9701059 | 0
78 | 3.938721 | 79.89075 | 0.9696373 | 0
79 | 3.942067 | 79.92297 | 0.9693099 | 0
80 | 3.945414 | 79.96129 | 0.9688329 | 0
81 | 3.948761 | 79.99738 | 0.9677795 | 0
82 | 3.952107 | 80.03571 | 0.9682778 | 0
83 | 3.955454 | 80.06957 | 0.9677169 | 0
84 | 3.958801 | 80.10844 | 0.9665828 | 0
85 | 3.962147 | 80.14481 | 0.9667892 | 0
86 | 3.965494 | 80.18007 | 0.9661477 | 0
87 | 3.968841 | 80.2131 | 0.9647751 | 0
88 | 3.972188 | 80.25307 | 0.9645082 | 0
89 | 3.975534 | 80.285 | 0.9637497 | 0
90 | 3.978881 | 80.32468 | 0.9629961 | 0
91 | 3.982228 | 80.35771 | 0.9625925 | 0
92 | 3.985573 | 80.3974 | 0.9622801 | 0
93 | 3.988919 | 80.42876 | 0.9614657 | 0
94 | 3.992266 | 80.46761 | 0.9622777 | 0
95 | 3.995611 | 80.50784 | 0.9630122 | 0
96 | 3.998956 | 80.53947 | 0.962069 | 0
97 | 4.002303 | 80.57832 | 0.9615438 | 0
98 | 4.005649 | 80.61494 | 0.9613936 | 0
99 | 4.008996 | 80.64879 | 0.960363 | 0
100 | 4.012342 | 80.68485 | 0.9610896 | 0
101 | 4.015688 | 80.71732 | 0.9609686 | 0
102 | 4.019035 | 80.75227 | 0.9619052 | 0
103 | 4.022381 | 80.79054 | 0.9618391 | 0
104 | 4.025728 | 80.82494 | 0.9612094 | 0
105 | 4.029074 | 80.85795 | 0.9616861 | 0
106 | 4.032421 | 80.89706 | 0.9618586 | 0
107 | 4.035767 | 80.93061 | 0.9619426 | 0
108 | 4.039114 | 80.97027 | 0.9630374 | 0
109 | 4.04246 | 81.00355 | 0.9648876 | 0
110 | 4.045806 | 81.04099 | 0.9646338 | 0
111 | 4.049153 | 81.07259 | 0.9658854 | 0
112 | 4.052499 | 81.11224 | 0.9659146 | 0
113 | 4.055846 | 81.14635 | 0.9674013 | 0
114 | 4.059192 | 81.18017 | 0.9679818 | 0
115 | 4.062539 | 81.21899 | 0.9684076 | 0
116 | 4.065885 | 81.25558 | 0.9690012 | 0
117 | 4.069232 | 81.29217 | 0.9689284 | 0
118 | 4.072578 | 81.33237 | 0.9687482 | 0
119 | 4.075924 | 81.37034 | 0.9692198 | 0
120 | 4.079269 | 81.40858 | 0.9694957 | 0
121 | 4.082614 | 81.44212 | 0.9688454 | 0
122 | 4.085959 | 81.48064 | 0.9691754 | 0
123 | 4.089306 | 81.51584 | 0.9694672 | 0
124 | 4.092651 | 81.54882 | 0.9697345 | 0
125 | 4.095997 | 81.58733 | 0.969399 | 0
126 | 4.099344 | 81.61671 | 0.9704382 | 0
127 | 4.10269 | 81.6544 | 0.9705178 | 0
128 | 4.106037 | 81.69013 | 0.9701152 | 0
129 | 4.109383 | 81.72698 | 0.9687092 | 0
130 | 4.11273 | 81.7594 | 0.9682072 | 0
131 | 4.116076 | 81.79818 | 0.9680986 | 0
132 | 4.119422 | 81.83337 | 0.9690164 | 0
133 | 4.122769 | 81.86909 | 0.9693919 | 0
134 | 4.126115 | 81.90704 | 0.9708073 | 0
135 | 4.129462 | 81.94444 | 0.9696337 | 0
136 | 4.132808 | 81.97906 | 0.9703485 | 0
137 | 4.136155 | 82.01922 | 0.9711542 | 0
138 | 4.139501 | 82.05328 | 0.9718047 | 0
139 | 4.142848 | 82.0915 | 0.9711546 | 0
140 | 4.146194 | 82.12722 | 0.9715915 | 0
141 | 4.152887 | 82.20171 | 0.9710097 | 0
142 | 4.156233 | 82.23908 | 0.9711782 | 0
143 | 4.15958 | 82.26954 | 0.9712596 | 0
144 | 4.162926 | 82.30885 | 0.9716055 | 0
145 | 4.166273 | 82.34484 | 0.9718808 | 0
146 | 4.169618 | 82.38139 | 0.9720308 | 0
147 | 4.172964 | 82.4146 | 0.9726075 | 0
148 | 4.176309 | 82.45419 | 0.9722303 | 0
149 | 4.179654 | 82.49127 | 0.9725487 | 0
150 | 4.183001 | 82.52642 | 0.9733936 | 0
151 | 4.186347 | 82.566 | 0.9733486 | 0
152 | 4.189693 | 82.60309 | 0.9745741 | 0
153 | 4.193038 | 82.63879 | 0.9749603 | 0
154 | 4.196385 | 82.67587 | 0.9740871 | 0
155 | 4.199731 | 82.7099 | 0.9750481 | 0
156 | 4.203078 | 82.74642 | 0.9759584 | 0
157 | 4.206424 | 82.78571 | 0.9758753 | 0
158 | 4.209771 | 82.8203 | 0.9759821 | 0
159 | 4.213117 | 82.85378 | 0.9755436 | 0
160 | 4.216464 | 82.89362 | 0.9759828 | 0
161 | 4.21981 | 82.9293 | 0.9761845 | 0
162 | 4.223156 | 82.96222 | 0.9773816 | 0
163 | 4.226503 | 83.00066 | 0.9784434 | 0
164 | 4.229849 | 83.03441 | 0.9789113 | 0
165 | 4.233196 | 83.07258 | 0.9785177 | 0
166 | 4.236542 | 83.11157 | 0.9783718 | 0
167 | 4.239889 | 83.14532 | 0.9793458 | 0
168 | 4.243235 | 83.18044 | 0.9795972 | 0
169 | 4.246582 | 83.2197 | 0.9801856 | 0
170 | 4.249928 | 83.25676 | 0.9811503 | 0
171 | 4.253274 | 83.29658 | 0.9811022 | 0
172 | 4.256621 | 83.33279 | 0.9812582 | 0
173 | 4.259967 | 83.37095 | 0.9817052 | 0
174 | 4.263314 | 83.408 | 0.9830863 | 0
175 | 4.26666 | 83.442 | 0.9823179 | 0
176 | 4.270005 | 83.47572 | 0.9826255 | 0
177 | 4.273354 | 83.51526 | 0.9836503 | 0
178 | 4.276699 | 83.55009 | 0.9839343 | 0
179 | 4.280044 | 83.58657 | 0.9838763 | 0
180 | 4.28339 | 83.62195 | 0.9853871 | 0
181 | 4.286736 | 83.65981 | 0.9855293 | 0
182 | 4.290083 | 83.69601 | 0.9851401 | 0
183 | 4.293429 | 83.73443 | 0.9858245 | 0
184 | 4.296776 | 83.77312 | 0.9860502 | 0
185 | 4.300122 | 83.806 | 0.9860082 | 0
186 | 4.303469 | 83.84192 | 0.9857944 | 0
187 | 4.306815 | 83.87867 | 0.9863245 | 0
188 | 4.310162 | 83.91155 | 0.9872785 | 0
189 | 4.313508 | 83.95189 | 0.9874637 | 0
190 | 4.316854 | 83.98366 | 0.9873958 | 0
191 | 4.320201 | 84.02565 | 0.9876457 | 0
192 | 4.323547 | 84.06349 | 0.9880731 | 0
193 | 4.326894 | 84.09747 | 0.9880804 | 0
194 | 4.33024 | 84.13614 | 0.988352 | 0
195 | 4.333587 | 84.17591 | 0.9875121 | 0
196 | 4.336933 | 84.21098 | 0.9872933 | 0
197 | 4.34028 | 84.24661 | 0.9876066 | 0
198 | 4.343626 | 84.28223 | 0.9878345 | 0
199 | 4.346972 | 84.31814 | 0.9876603 | 0
200 | 4.350319 | 84.3532 | 0.9869347 | 0
201 | 4.353664 | 84.39324 | 0.9864691 | 0
202 | 4.35701 | 84.42831 | 0.9861703 | 0
203 | 4.360357 | 84.46255 | 0.9868326 | 0
204 | 4.363703 | 84.50313 | 0.9866438 | 0
205 | 4.36705 | 84.53709 | 0.9869496 | 0
206 | 4.370395 | 84.57352 | 0.9860783 | 0
207 | 4.373741 | 84.61438 | 0.9867202 | 0
208 | 4.377086 | 84.65441 | 0.9870254 | 0
209 | 4.380433 | 84.69222 | 0.9866073 | 0
210 | 4.383779 | 84.72921 | 0.9864992 | 0
211 | 4.387125 | 84.76812 | 0.9865366 | 0
212 | 4.390472 | 84.80566 | 0.986694 | 0
213 | 4.393818 | 84.83987 | 0.9866349 | 0
214 | 4.397165 | 84.87382 | 0.986677 | 0
215 | 4.400511 | 84.91218 | 0.9870777 | 0
216 | 4.403858 | 84.9497 | 0.986374 | 0
217 | 4.407204 | 84.98778 | 0.986136 | 0
218 | 4.410551 | 85.01923 | 0.9858764 | 0
219 | 4.413897 | 85.05648 | 0.9850159 | 0
220 | 4.417243 | 85.09124 | 0.9860384 | 0
221 | 4.42059 | 85.13097 | 0.9874952 | 0
222 | 4.423936 | 85.16903 | 0.987416 | 0
223 | 4.427283 | 85.20765 | 0.9866445 | 0
224 | 4.430629 | 85.24213 | 0.9880444 | 0
225 | 4.433976 | 85.27964 | 0.9877417 | 0
226 | 4.437322 | 85.3188 | 0.9889086 | 0
227 | 4.440669 | 85.35631 | 0.9889903 | 0
228 | 4.444015 | 85.39381 | 0.9876815 | 0
229 | 4.447361 | 85.43105 | 0.9878291 | 0
230 | 4.450706 | 85.4691 | 0.9879505 | 0
231 | 4.454051 | 85.50246 | 0.987548 | 0
232 | 4.4574 | 85.53665 | 0.9874231 | 0
233 | 4.460746 | 85.5747 | 0.9869694 | 0
234 | 4.464091 | 85.60916 | 0.9872653 | 0
235 | 4.474129 | 85.72164 | 0.9884144 | 0
236 | 4.477474 | 85.76051 | 0.9879258 | 0
237 | 4.480821 | 85.79744 | 0.988066 | 0
238 | 4.484167 | 85.82887 | 0.9874353 | 0
239 | 4.487514 | 85.87489 | 0.9880714 | 0
240 | 4.49086 | 85.91016 | 0.988026 | 0
241 | 4.494206 | 85.94158 | 0.9889042 | 0
242 | 4.497553 | 85.98209 | 0.9891476 | 0
243 | 4.500899 | 86.01764 | 0.9893572 | 0
244 | 4.504246 | 86.06007 | 0.9904792 | 0
245 | 4.507592 | 86.09644 | 0.9900249 | 0
246 | 4.510939 | 86.13337 | 0.9899735 | 0
247 | 4.514285 | 86.16946 | 0.9902074 | 0
248 | 4.517632 | 86.20059 | 0.9913184 | 0
249 | 4.520978 | 86.23971 | 0.9911773 | 0
250 | 4.524324 | 86.27773 | 0.9908732 | 0
251 | 4.527671 | 86.31464 | 0.9905713 | 0
252 | 4.531017 | 86.34962 | 0.9907245 | 0
253 | 4.534364 | 86.38515 | 0.9909563 | 0
254 | 4.53771 | 86.42453 | 0.9916388 | 0
255 | 4.541057 | 86.46612 | 0.9909025 | 0
256 | 4.544403 | 86.49999 | 0.9917644 | 0
257 | 4.54775 | 86.53799 | 0.9917838 | 0
258 | 4.551095 | 86.57297 | 0.9919831 | 0
259 | 4.55444 | 86.60822 | 0.991417 | 0
260 | 4.557788 | 86.644 | 0.9917477 | 0
261 | 4.561133 | 86.68118 | 0.9916663 | 0
262 | 4.564478 | 86.71973 | 0.9921746 | 0
263 | 4.567823 | 86.75634 | 0.9923406 | 0
264 | 4.571168 | 86.78772 | 0.993408 | 0
265 | 4.574514 | 86.82709 | 0.9930254 | 0
266 | 4.577861 | 86.86562 | 0.9927799 | 0
267 | 4.581207 | 86.90334 | 0.9935831 | 0
268 | 4.584554 | 86.9427 | 0.9938584 | 0
269 | 4.5879 | 86.98453 | 0.9943553 | 0
270 | 4.591247 | 87.01646 | 0.9940603 | 0
271 | 4.594593 | 87.04783 | 0.993791 | 0
272 | 4.597939 | 87.08553 | 0.994232 | 0
273 | 4.601286 | 87.12103 | 0.9925399 | 0
274 | 4.604632 | 87.16231 | 0.9928954 | 0
275 | 4.607979 | 87.1923 | 0.9930434 | 0
276 | 4.611325 | 87.23219 | 0.993859 | 0
277 | 4.614672 | 87.26823 | 0.9938753 | 0
278 | 4.618018 | 87.30813 | 0.9936989 | 0
279 | 4.621365 | 87.34637 | 0.9941462 | 0
280 | 4.624711 | 87.38736 | 0.9933657 | 0
281 | 4.628057 | 87.41762 | 0.9932384 | 0
282 | 4.631404 | 87.45475 | 0.9920892 | 0
283 | 4.63475 | 87.49271 | 0.9912716 | 0
284 | 4.638095 | 87.53066 | 0.9900262 | 0
285 | 4.641442 | 87.56807 | 0.990268 | 0
286 | 4.644787 | 87.60355 | 0.9903697 | 0
287 | 4.648132 | 87.64095 | 0.9904084 | 0
288 | 4.651478 | 87.67834 | 0.9904598 | 0
289 | 4.654825 | 87.71052 | 0.9901993 | 0
290 | 4.658171 | 87.74654 | 0.9896851 | 0
291 | 4.661518 | 87.78586 | 0.9901024 | 0
292 | 4.664864 | 87.8205 | 0.9902101 | 0
293 | 4.668211 | 87.85899 | 0.9905194 | 0
294 | 4.671557 | 87.8972 | 0.9906378 | 0
295 | 4.674903 | 87.93349 | 0.9899665 | 0
296 | 4.67825 | 87.9706 | 0.9902564 | 0
297 | 4.681596 | 88.01073 | 0.9900687 | 0
# | Time/min | Temp/℃ | Voltage/mW | Time/min
阶段索引： | 6
截止温度： | 99 | ℃
升温速率： | 11 | ℃/min
恒温时间： | 0 | min
气氛： | N2
数据个数： | 301
0 | 4.684943 | 88.04646 | 0.9892276 | 0
1 | 4.688289 | 88.08219 | 0.988421 | 0
2 | 4.691636 | 88.11682 | 0.9874229 | 0
3 | 4.694982 | 88.15173 | 0.9862486 | 0
4 | 4.698328 | 88.19102 | 0.9858686 | 0
5 | 4.701675 | 88.23115 | 0.9862921 | 0
6 | 4.705021 | 88.26412 | 0.9870175 | 0
7 | 4.708368 | 88.30012 | 0.9864154 | 0
8 | 4.711714 | 88.34188 | 0.9864828 | 0
9 | 4.715061 | 88.3787 | 0.9871666 | 0
10 | 4.718407 | 88.41744 | 0.9873652 | 0
11 | 4.721752 | 88.45041 | 0.9865853 | 0
12 | 4.725099 | 88.48557 | 0.9866719 | 0
13 | 4.728445 | 88.5221 | 0.9865406 | 0
14 | 4.73179 | 88.56386 | 0.9870436 | 0
15 | 4.735135 | 88.59846 | 0.9876866 | 0
16 | 4.738482 | 88.63445 | 0.9881527 | 0
17 | 4.741828 | 88.67262 | 0.9880514 | 0
18 | 4.745173 | 88.70531 | 0.9879063 | 0
19 | 4.748519 | 88.74101 | 0.9873061 | 0
20 | 4.751866 | 88.77644 | 0.9876149 | 0
21 | 4.755212 | 88.81186 | 0.9875728 | 0
22 | 4.758559 | 88.84838 | 0.9872522 | 0
23 | 4.761905 | 88.88682 | 0.98726 | 0
24 | 4.765252 | 88.92252 | 0.9876654 | 0
25 | 4.768598 | 88.95628 | 0.9889665 | 0
26 | 4.771945 | 88.99802 | 0.9884669 | 0
27 | 4.775291 | 89.03069 | 0.9876926 | 0
28 | 4.778637 | 89.06583 | 0.987596 | 0
29 | 4.781984 | 89.10316 | 0.9869735 | 0
30 | 4.78533 | 89.14241 | 0.986414 | 0
31 | 4.788677 | 89.18029 | 0.9873359 | 0
32 | 4.792023 | 89.21377 | 0.987634 | 0
33 | 4.79537 | 89.25686 | 0.9882523 | 0
34 | 4.798716 | 89.28787 | 0.9875816 | 0
35 | 4.802063 | 89.32547 | 0.9874713 | 0
36 | 4.805409 | 89.35785 | 0.9873472 | 0
37 | 4.808755 | 89.39709 | 0.9883619 | 0
38 | 4.812102 | 89.43221 | 0.9887995 | 0
39 | 4.815448 | 89.46898 | 0.987052 | 0
40 | 4.818793 | 89.50328 | 0.987265 | 0
41 | 4.822138 | 89.54279 | 0.9872682 | 0
42 | 4.825487 | 89.57954 | 0.9873503 | 0
43 | 4.828832 | 89.61686 | 0.9877234 | 0
44 | 4.832177 | 89.65142 | 0.9879627 | 0
45 | 4.835522 | 89.68955 | 0.9888636 | 0
46 | 4.838868 | 89.72411 | 0.9889881 | 0
47 | 4.842215 | 89.75867 | 0.9885342 | 0
48 | 4.845561 | 89.79597 | 0.9881361 | 0
49 | 4.848907 | 89.83108 | 0.9875603 | 0
50 | 4.852254 | 89.86865 | 0.9871641 | 0
51 | 4.8556 | 89.90266 | 0.9885647 | 0
52 | 4.858947 | 89.9416 | 0.9884759 | 0
53 | 4.862293 | 89.97587 | 0.9879919 | 0
54 | 4.86564 | 90.01426 | 0.9893094 | 0
55 | 4.868986 | 90.04963 | 0.9902884 | 0
56 | 4.872333 | 90.08829 | 0.9901426 | 0
57 | 4.875679 | 90.12311 | 0.9911434 | 0
58 | 4.879025 | 90.16121 | 0.9901842 | 0
59 | 4.882372 | 90.19658 | 0.9889281 | 0
60 | 4.885718 | 90.22892 | 0.9890828 | 0
61 | 4.889065 | 90.26894 | 0.9887284 | 0
62 | 4.892411 | 90.30567 | 0.9889013 | 0
63 | 4.895758 | 90.34103 | 0.9890123 | 0
64 | 4.899104 | 90.3783 | 0.9891369 | 0
65 | 4.902451 | 90.41503 | 0.9893503 | 0
66 | 4.905796 | 90.45394 | 0.9891669 | 0
67 | 4.909142 | 90.48573 | 0.9894229 | 0
68 | 4.912487 | 90.52218 | 0.9892135 | 0
69 | 4.915832 | 90.56026 | 0.9899065 | 0
70 | 4.919178 | 90.59835 | 0.9905381 | 0
71 | 4.922525 | 90.63342 | 0.990036 | 0
72 | 4.925871 | 90.66767 | 0.9898739 | 0
73 | 4.929216 | 90.70931 | 0.9898499 | 0
74 | 4.932563 | 90.7421875 | 0.9906086 | 0
75 | 4.935909 | 90.77479 | 0.9901879 | 0
76 | 4.939256 | 90.81506 | 0.9905853 | 0
77 | 4.942602 | 90.85149 | 0.9914274 | 0
78 | 4.945949 | 90.88846 | 0.9912739 | 0
79 | 4.949295 | 90.92625 | 0.9926701 | 0
80 | 4.952641 | 90.96214 | 0.9916444 | 0
81 | 4.955988 | 91.00047 | 0.993068 | 0
82 | 4.959334 | 91.03663 | 0.9929673 | 0
83 | 4.962681 | 91.07304 | 0.992529 | 0
84 | 4.966027 | 91.10864 | 0.992141 | 0
85 | 4.969374 | 91.14233 | 0.9922657 | 0
86 | 4.97272 | 91.18176 | 0.991972 | 0
87 | 4.976067 | 91.21625 | 0.9915968 | 0
88 | 4.979413 | 91.24965 | 0.9921566 | 0
89 | 4.982759 | 91.28989 | 0.9916351 | 0
90 | 4.986106 | 91.32466 | 0.9913539 | 0
91 | 4.989451 | 91.36107 | 0.9929082 | 0
92 | 4.992797 | 91.39912 | 0.993879 | 0
93 | 4.996144 | 91.43552 | 0.992607 | 0
94 | 4.99949 | 91.4733 | 0.9925914 | 0
95 | 5.002837 | 91.50997 | 0.9940494 | 0
96 | 5.006182 | 91.54282 | 0.9952252 | 0
97 | 5.009528 | 91.58277 | 0.995019 | 0
98 | 5.012873 | 91.6219 | 0.9954204 | 0
99 | 5.01622 | 91.65775 | 0.9956247 | 0
100 | 5.019566 | 91.70016 | 0.9962094 | 0
101 | 5.022913 | 91.73299 | 0.9963712 | 0
102 | 5.026259 | 91.76966 | 0.9960747 | 0
103 | 5.029604 | 91.81234 | 0.9968986 | 0
104 | 5.03295 | 91.84627 | 0.9955857 | 0
105 | 5.036297 | 91.88101 | 0.9969318 | 0
106 | 5.039643 | 91.91602 | 0.9974753 | 0
107 | 5.04299 | 91.94803 | 0.9957423 | 0
108 | 5.046336 | 91.99125 | 0.9967921 | 0
109 | 5.049683 | 92.02571 | 0.9965316 | 0
110 | 5.053029 | 92.06017 | 0.9961776 | 0
111 | 5.056376 | 92.09764 | 0.9953899 | 0
112 | 5.059722 | 92.13374 | 0.9959788 | 0
113 | 5.063068 | 92.1693 | 0.9954759 | 0
114 | 5.066415 | 92.20485 | 0.9963809 | 0
115 | 5.069761 | 92.24149 | 0.9960542 | 0
116 | 5.073108 | 92.27895 | 0.9942698 | 0
117 | 5.076454 | 92.3186 | 0.9948596 | 0
118 | 5.079801 | 92.35496 | 0.9943306 | 0
119 | 5.083147 | 92.38804 | 0.9943381 | 0
120 | 5.086493 | 92.42905 | 0.99485 | 0
121 | 5.089839 | 92.46432 | 0.9944046 | 0
122 | 5.093185 | 92.50122 | 0.9948393 | 0
123 | 5.096531 | 92.53757 | 0.9963727 | 0
124 | 5.099878 | 92.57693 | 0.9962091 | 0
125 | 5.103223 | 92.61001 | 0.996718 | 0
126 | 5.106568 | 92.64663 | 0.9965641 | 0
127 | 5.109916 | 92.68107 | 0.9958782 | 0
128 | 5.113261 | 92.71769 | 0.996559 | 0
129 | 5.116606 | 92.75677 | 0.996035 | 0
130 | 5.119953 | 92.7953 | 0.9950048 | 0
131 | 5.123299 | 92.83028 | 0.9955181 | 0
132 | 5.126646 | 92.8699 | 0.9960343 | 0
133 | 5.129992 | 92.90323 | 0.9952179 | 0
134 | 5.133338 | 92.94366 | 0.996509 | 0
135 | 5.136685 | 92.97809 | 0.9963232 | 0
136 | 5.140031 | 93.01716 | 0.9966044 | 0
137 | 5.143378 | 93.05322 | 0.9965446 | 0
138 | 5.146724 | 93.08736 | 0.9971735 | 0
139 | 5.150071 | 93.12397 | 0.9973102 | 0
140 | 5.153417 | 93.16057 | 0.9976114 | 0
141 | 5.156764 | 93.19689 | 0.9976179 | 0
142 | 5.16011 | 93.23404 | 0.9969548 | 0
143 | 5.163456 | 93.27009 | 0.9970364 | 0
144 | 5.166803 | 93.30477 | 0.9972489 | 0
145 | 5.170149 | 93.34601 | 0.9979724 | 0
146 | 5.173496 | 93.38342 | 0.9978763 | 0
147 | 5.176842 | 93.42137 | 0.9977612 | 0
148 | 5.180189 | 93.45796 | 0.9984347 | 0
149 | 5.183535 | 93.49783 | 0.9982263 | 0
150 | 5.18688 | 93.53413 | 0.9971317 | 0
151 | 5.190225 | 93.57481 | 0.9979239 | 0
152 | 5.193573 | 93.60648 | 0.9988326 | 0
153 | 5.196918 | 93.63951 | 0.9996294 | 0
154 | 5.200264 | 93.67664 | 1.000381 | 0
155 | 5.203609 | 93.71185 | 1.000036 | 0
156 | 5.206955 | 93.7457 | 0.9990135 | 0
157 | 5.210301 | 93.78391 | 0.9989981 | 0
158 | 5.213648 | 93.82103 | 0.998668 | 0
159 | 5.216994 | 93.8606 | 0.9994703 | 0
160 | 5.220341 | 93.89635 | 0.9996382 | 0
161 | 5.223687 | 93.93701 | 0.999826 | 0
162 | 5.227034 | 93.97276 | 0.9995195 | 0
163 | 5.23038 | 94.0085 | 1.000551 | 0
164 | 5.233727 | 94.04179 | 1.001239 | 0
165 | 5.237073 | 94.08026 | 1.001894 | 0
166 | 5.240419 | 94.119 | 1.002555 | 0
167 | 5.243766 | 94.15311 | 1.001217 | 0
168 | 5.247112 | 94.19239 | 1.000653 | 0
169 | 5.250459 | 94.22676 | 1.000397 | 0
170 | 5.253805 | 94.26276 | 1.002155 | 0
171 | 5.257152 | 94.30177 | 1.001868 | 0
172 | 5.260498 | 94.33696 | 1.002912 | 0
173 | 5.263844 | 94.37487 | 1.002754 | 0
174 | 5.267191 | 94.41005 | 1.00244 | 0
175 | 5.270536 | 94.44387 | 1.002291 | 0
176 | 5.273881 | 94.48096 | 1.002623 | 0
177 | 5.277227 | 94.51968 | 1.002542 | 0
178 | 5.280572 | 94.55785 | 1.002971 | 0
179 | 5.283917 | 94.59357 | 1.002899 | 0
180 | 5.287264 | 94.63692 | 1.003733 | 0
181 | 5.29061 | 94.66582 | 1.003575 | 0
182 | 5.293957 | 94.70345 | 1.00326 | 0
183 | 5.297303 | 94.74162 | 1.003164 | 0
184 | 5.30065 | 94.78169 | 1.004197 | 0
185 | 5.303996 | 94.81931 | 1.004834 | 0
186 | 5.307343 | 94.85366 | 1.004815 | 0
187 | 5.310689 | 94.88691 | 1.00491 | 0
188 | 5.314035 | 94.92616 | 1.003796 | 0
189 | 5.317382 | 94.95914 | 1.005083 | 0
190 | 5.320728 | 94.99975 | 1.00615 | 0
191 | 5.324075 | 95.03844 | 1.005793 | 0
192 | 5.327421 | 95.07278 | 1.005591 | 0
193 | 5.330768 | 95.10684 | 1.005701 | 0
194 | 5.334114 | 95.145 | 1.005745 | 0
195 | 5.337461 | 95.18341 | 1.005213 | 0
196 | 5.340807 | 95.2221 | 1.005833 | 0
197 | 5.344153 | 95.25452 | 1.006684 | 0
198 | 5.3475 | 95.29403 | 1.006856 | 0
199 | 5.350846 | 95.32781 | 1.007047 | 0
200 | 5.354193 | 95.36268 | 1.006342 | 0
201 | 5.357538 | 95.40408 | 1.00629 | 0
202 | 5.360884 | 95.44086 | 1.006257 | 0
203 | 5.364231 | 95.47572 | 1.007276 | 0
204 | 5.367577 | 95.51385 | 1.006863 | 0
205 | 5.370924 | 95.54763 | 1.007452 | 0
206 | 5.374269 | 95.58575 | 1.00855 | 0
207 | 5.377615 | 95.62034 | 1.009389 | 0
208 | 5.38096 | 95.65683 | 1.008832 | 0
209 | 5.384306 | 95.69604 | 1.009436 | 0
210 | 5.387653 | 95.73145 | 1.008196 | 0
211 | 5.390999 | 95.76848 | 1.007773 | 0
212 | 5.394346 | 95.80687 | 1.008623 | 0
213 | 5.397692 | 95.84389 | 1.008021 | 0
214 | 5.401039 | 95.8782 | 1.007928 | 0
215 | 5.404385 | 95.91658 | 1.008135 | 0
216 | 5.407732 | 95.95116 | 1.008829 | 0
217 | 5.411078 | 95.98817 | 1.009087 | 0
218 | 5.414424 | 96.02438 | 1.007785 | 0
219 | 5.417771 | 96.06358 | 1.00839 | 0
220 | 5.421117 | 96.09869 | 1.006777 | 0
221 | 5.424464 | 96.13488 | 1.007504 | 0
222 | 5.42781 | 96.16972 | 1.007409 | 0
223 | 5.431157 | 96.20891 | 1.008203 | 0
224 | 5.434503 | 96.24564 | 1.007938 | 0
225 | 5.43785 | 96.28102 | 1.008862 | 0
226 | 5.441196 | 96.31694 | 1.008788 | 0
227 | 5.444542 | 96.35802 | 1.009701 | 0
228 | 5.447889 | 96.39693 | 1.009514 | 0
229 | 5.451235 | 96.43149 | 1.010167 | 0
230 | 5.45458 | 96.46549 | 1.009439 | 0
231 | 5.457925 | 96.50575 | 1.009265 | 0
232 | 5.461274 | 96.54031 | 1.0087 | 0
233 | 5.46462 | 96.57866 | 1.00839 | 0
234 | 5.467965 | 96.61755 | 1.009366 | 0
235 | 5.471312 | 96.64883 | 1.010206 | 0
236 | 5.474657 | 96.6861 | 1.010745 | 0
237 | 5.478003 | 96.72145 | 1.009596 | 0
238 | 5.481349 | 96.76089 | 1.009072 | 0
239 | 5.484696 | 96.79488 | 1.00903 | 0
240 | 5.488042 | 96.83241 | 1.009456 | 0
241 | 5.491389 | 96.8713 | 1.01005 | 0
242 | 5.494735 | 96.90447 | 1.009657 | 0
243 | 5.498082 | 96.94036 | 1.008471 | 0
244 | 5.501428 | 96.98115 | 1.009444 | 0
245 | 5.504775 | 97.01567 | 1.007907 | 0
246 | 5.508121 | 97.05074 | 1.008522 | 0
247 | 5.511467 | 97.09397 | 1.009371 | 0
248 | 5.514814 | 97.12469 | 1.009195 | 0
249 | 5.51816 | 97.16302 | 1.009108 | 0
250 | 5.521507 | 97.20026 | 1.008359 | 0
251 | 5.524853 | 97.23695 | 1.008625 | 0
252 | 5.5282 | 97.27446 | 1.006875 | 0
253 | 5.531546 | 97.30517 | 1.007513 | 0
254 | 5.534893 | 97.34403 | 1.006748 | 0
255 | 5.538239 | 97.38316 | 1.00655 | 0
256 | 5.541584 | 97.41822 | 1.006344 | 0
257 | 5.54493 | 97.45572 | 1.007092 | 0
258 | 5.548275 | 97.49186 | 1.007572 | 0
259 | 5.55162 | 97.52854 | 1.006839 | 0
260 | 5.554965 | 97.56577 | 1.006182 | 0
261 | 5.558312 | 97.60244 | 1.006775 | 0
262 | 5.561658 | 97.63613 | 1.006594 | 0
263 | 5.565003 | 97.67253 | 1.005705 | 0
264 | 5.56835 | 97.71382 | 1.005214 | 0
265 | 5.571696 | 97.74778 | 1.0061 | 0
266 | 5.575043 | 97.78364 | 1.005254 | 0
267 | 5.578389 | 97.82356 | 1.005218 | 0
268 | 5.581736 | 97.85969 | 1.004394 | 0
269 | 5.585082 | 97.89391 | 1.003893 | 0
270 | 5.588428 | 97.9322 | 1.002983 | 0
271 | 5.591775 | 97.97402 | 1.002186 | 0
272 | 5.595121 | 98.00227 | 1.002796 | 0
273 | 5.598468 | 98.043 | 1.003507 | 0
274 | 5.601814 | 98.08183 | 1.002976 | 0
275 | 5.605161 | 98.11441 | 1.001835 | 0
276 | 5.608507 | 98.1516 | 1.002036 | 0
277 | 5.611854 | 98.18799 | 1.003127 | 0
278 | 5.6152 | 98.22247 | 1.002599 | 0
279 | 5.618546 | 98.25776 | 1.001699 | 0
280 | 5.621893 | 98.2963 | 1.000695 | 0
281 | 5.625238 | 98.3343 | 1.001678 | 0
282 | 5.628584 | 98.36797 | 1.001135 | 0
283 | 5.631931 | 98.40624 | 1.0002 | 0
284 | 5.635276 | 98.44315 | 0.9998661 | 0
285 | 5.638621 | 98.48359 | 1.000746 | 0
286 | 5.641967 | 98.51588 | 1.000911 | 0
287 | 5.645314 | 98.55171 | 1.000749 | 0
288 | 5.64866 | 98.58699 | 0.9996584 | 0
289 | 5.652007 | 98.62525 | 1.00048 | 0
290 | 5.655353 | 98.66296 | 0.9995386 | 0
291 | 5.6587 | 98.69824 | 0.9982675 | 0
292 | 5.662046 | 98.73568 | 0.9983325 | 0
293 | 5.665392 | 98.76634 | 0.9977871 | 0
294 | 5.668739 | 98.80351 | 0.9976506 | 0
295 | 5.672085 | 98.84176 | 0.9976964 | 0
296 | 5.675432 | 98.88245 | 0.997192 | 0
297 | 5.678778 | 98.91446 | 0.9962811 | 0
298 | 5.682125 | 98.95054 | 0.995483 | 0
299 | 5.685471 | 98.98797 | 0.9948108 | 0
300 | 0 | 99.02811 | 0.9947263 | 0